## Sheet1
num. | Toughness(MJ/m3) | JIc(J/m2) | fracture load(KN) | KI(pa.mm0.5) | KII(pa.mm0.5) | T-stress (Mpa) | Source_ID | Type
1 | 224 | 16.38 | 10.97 | 56.13 | 0 | -3.908 | 10.1016/j.tws.2022.109341 | Unseen
2 | 68 | 11.28 | 16.3 | 102.6 | 0 | 4.906 | 10.1016/0013-7944(93)90201-3 | Tranin/Test
3 | 22.6 | 1.09 | 7.1 | 0 | 28.49 | 0.8257 | https://doi.org/10.1016/j.engfailanal.2022.106610 | Unseen
4 | 34.2 | 5.13 | 46.9 | 13.61 | 10.51 | -0.5923 | 10.1016/j.engfracmech.2017.02.019 | Tranin/Test
5 | 68.75 | 16.03 | 13.1 | 58.91 | 31.22 | -2.617 | https://doi.org/10.1016/j.engfailanal.2021.105780 | Tranin/Test
6 | 127.5 | 20.27 | 43.4 | 78.25 | 0 | -3.339 | 10.1007/s11431-011-4498-6 | Tranin/Test
7 | 62 | 48.11 | 17.8 | 19.21 | -42.56 | -1.211 | 10.1016/S0020-7683(99)00055-4 | Tranin/Test
8 | 114 | 218.74 | 53 | 85.64 | 0 | -1.549 | https://www.arpnjournals.org/jeas/research_papers/rp_2016/jeas_0116_3421.pdf?utm_source=chatgpt.com | Tranin/Test
9 | 236.7 | 45.5 | 43.7 | 66.46 | 0 | 3.627 | 10.1016/0013-7944(80)90074-0 | Tranin/Test
10 | 20.5 | 0.202 | 2.395 | 19.04 | 0 | -3.895 | https://doi.org/10.1016/j.tafmec.2020.102744 | Tranin/Test
11 | 88.53 | 29.16 | 50 | 60.35 | 24.72 | -1.94 | 10.1016/j.engfracmech.2008.04.005 | Tranin/Test
12 | 18 | 350.38 | 58.8 | 0 | 74.93 | 0.082277 | 10.1111/ffe.13080 | Tranin/Test
13 | 114 | 218.74 | 18.2 | 104.3 | 0 | -20.95 | https://www.arpnjournals.org/jeas/research_papers/rp_2016/jeas_0116_3421.pdf?utm_source=chatgpt.com | Tranin/Test
14 | 224 | 16.38 | 6.81 | 346.8 | 0 | 20.47 | 10.1016/j.tws.2022.109341 | Unseen
15 | 20.5 | 47.97 | 17.968 | 94.1 | 0 | -8.509 | https://doi.org/10.1016/j.tws.2019.106337 | Tranin/Test
16 | 66.3 | 283.47 | 32.092 | 1.294 | 56.78 | 3.826 | https://doi.org/10.1016/j.engfracmech.2021.107657 | Tranin/Test
17 | 159.7 | 18.43 | 5.42 | 551.6 | 0 | 23.34 | 10.1016/j.engfracmech.2009.12.017 | Tranin/Test
18 | 18.95 | 14.61 | 50.8 | 21.58 | 14.16 | -0.03122 | 10.1007/BF00018534 | Tranin/Test
19 | 21 | 376.76 | 2.26 | 236.5 | 0 | 5.258 | https://doi.org/10.1016/j.engfracmech.2018.10.032 | Tranin/Test
20 | 21 | 376.76 | 19.44 | 0 | 22 | 0.011183 | https://doi.org/10.1016/j.engfracmech.2018.10.032 | Tranin/Test
21 | 20.4 | 1.26 | 5.9 | 61.25 | 0 | -5.056 | https://doi.org/10.1016/j.engfailanal.2022.106610 | Unseen
22 | 70.5 | 46.56 | 5.44 | 110 | 0 | -3.681 | 10.9790/1684-0352734 | Tranin/Test
23 | 867.5 | 10.28 | 23 | 50.44 | 11.36 | -0.1159 | 10.1023/A:1007448511822 | Tranin/Test
24 | 867.5 | 10.28 | 60.2 | 4.436 | 21.75 | 0.042427 | 10.1023/A:1007448511822 | Tranin/Test
25 | 20.5 | 0.202 | 1.789 | 0.3299 | 0 | -4.119 | https://doi.org/10.1016/j.tafmec.2020.102744 | Tranin/Test
26 | 18.95 | 14.61 | 35.5 | 30.58 | 11.57 | -0.05324 | 10.1007/BF00018534 | Tranin/Test
27 | 20.5 | 47.97 | 17.468 | 89.81 | 22 | -8.642 | https://doi.org/10.1016/j.tws.2019.106337 | Tranin/Test
28 | 90 | 173.33 | 7 | 260.7 | 0 | 7.473 | 10.1016/j.engfracmech.2025.111157 | Unseen
29 | 306.3 | 76.33 | 15.08 | 158.8 | 44.98 | -5.153 | 10.9790/1684-0352734 | Tranin/Test
30 | 68 | 11.21 | 26.93 | 10.92 | 7.517 | -0.8675 | 10.1016/0013-7944(95)00027-S | Tranin/Test
31 | 18.95 | 1.41 | 9.1 | 43.15 | 20.12 | -2.963 | https://doi.org/10.1016/j.engfailanal.2022.106610 | Unseen
32 | 159.7 | 18.43 | 3.13 | 723.7 | 0 | 30.62 | 10.1016/j.engfracmech.2009.12.017 | Tranin/Test
33 | 12.021 | 6.4 | 3.42 | 232.5 | 0 | 18.02 | http://dx.doi.org/10.1016/j.engfailanal.2016.03.010 | Tranin/Test
34 | 21 | 376.76 | 19.14 | 0 | 22 | 0.011183 | https://doi.org/10.1016/j.engfracmech.2018.10.032 | Tranin/Test
35 | 252 | 167.73 | 39.4 | 66.46 | 0 | 3.627 | 10.1016/0013-7944(80)90074-0 | Tranin/Test
36 | 68.75 | 17.47 | 1181 | 3.834 | 0 | -0.1691 | 10.1016/S0013-7944(02)00131-5 | Tranin/Test
37 | 90.9918 | 4.68 | 2.83 | 232.5 | 0 | 18.02 | http://dx.doi.org/10.1016/j.engfailanal.2016.03.010 | Tranin/Test
38 | 57.61 | 106.11 | 22 | 82.98 | 23.04 | -3.501 | 10.1016/j.tafmec.2018.04.012 | Tranin/Test
39 | 45 | 13.77 | 34.82 | 34.04 | 0 | 1.761 | 10.1007/BF00042560 | Tranin/Test
40 | 90.9918 | 31.77 | 43 | 45.71 | 0 | -1.041 | https://www.arpnjournals.org/jeas/research_papers/rp_2016/jeas_0116_3421.pdf?utm_source=chatgpt.com | Tranin/Test
41 | 64.65 | 8.01 | 12 | 61.5 | 0 | -1.787 | 10.1016/S0167-8442(96)00029-8 | Tranin/Test
42 | 57.61 | 106.11 | 11 | 132.9 | 62.34 | 1.132 | 10.1016/j.tafmec.2018.04.012 | Tranin/Test
43 | 18.95 | 15.22 | 70 | 0 | 19.99 | 0.013071 | 10.1016/0022-5096(94)90001-9 | Tranin/Test
44 | 90.9918 | 4.68 | 3.09 | 232.5 | 0 | 18.02 | http://dx.doi.org/10.1016/j.engfailanal.2016.03.010 | Tranin/Test
45 | 122 | 296.68 | 36.6 | 819.6 | 0 | 75.34 | 10.1016/j.engfracmech.2020.107359 | Unseen
46 | 867.5 | 10.28 | 52.8 | 7.837 | 32.15 | 0.036092 | 10.1023/A:1007448511822 | Tranin/Test
47 | 159.7 | 18.43 | 4.21 | 623.9 | 0 | 26.4 | 10.1016/j.engfracmech.2009.12.017 | Tranin/Test
48 | 867.5 | 10.28 | 20 | 43.18 | 27.45 | -0.077879 | 10.1023/A:1007448511822 | Tranin/Test
49 | 108 | 97.5 | 8.2 | 308.4 | 0 | -4.245 | 10.1016/j.engfracmech.2025.111157 | Unseen
50 | 57.61 | 106.11 | 17 | 34.27 | 18.64 | -5.811 | 10.1016/j.tafmec.2018.04.012 | Tranin/Test
51 | 66.3 | 283.47 | 21.175 | 91.03 | 22.11 | -8.647 | https://doi.org/10.1016/j.engfracmech.2021.107657 | Tranin/Test
52 | 68.75 | 17.04 | 76 | 22.77 | 0 | -0.2424 | 10.1016/S0013-7944(02)00130-3 | Tranin/Test
53 | 34.2 | 5.13 | 19.8 | 21.4 | 3.227 | -0.603 | 10.1016/j.engfracmech.2017.02.019 | Tranin/Test
54 | 12.021 | 6.4 | 2.38 | 232.5 | 0 | 18.02 | http://dx.doi.org/10.1016/j.engfailanal.2016.03.010 | Tranin/Test
55 | 21 | 376.76 | 2.19 | 236.5 | 0 | 5.258 | https://doi.org/10.1016/j.engfracmech.2018.10.032 | Tranin/Test
56 | 68 | 14.7 | 8.66 | 142.8 | 47.32 | 9.881 | 10.1016/0013-7944(95)00026-R | Tranin/Test
57 | 57.61 | 106.11 | 24 | 12.56 | 18.36 | 5.641 | 10.1016/j.tafmec.2018.04.012 | Tranin/Test
58 | 156.8 | 13.1 | 24 | 81.57 | 56.51 | -3.539 | 10.1007/s11431-011-4498-6 | Tranin/Test
59 | 18.95 | 15.22 | 60.5 | 18.34 | 15.21 | -0.1722 | 10.1016/0022-5096(94)90001-9 | Tranin/Test
60 | 34.2 | 58.83 | 19.568 | 94.1 | 0 | -8.509 | https://doi.org/10.1016/j.tws.2019.106337 | Tranin/Test
61 | 88.53 | 29.16 | 172 | 17.3 | 15.47 | -1.273 | 10.1016/j.engfracmech.2008.04.005 | Tranin/Test
62 | 68 | 11.28 | 18.13 | 30.68 | 0 | 0.6688 | 10.1016/0013-7944(93)90201-3 | Tranin/Test
63 | 68.75 | 17.04 | 37.5 | 45.54 | 0 | -0.4848 | 10.1016/S0013-7944(02)00130-3 | Tranin/Test
64 | 88.53 | 29.16 | 81.6 | 0 | 19.16 | -0.0045577 | 10.1016/j.engfracmech.2008.04.005 | Tranin/Test
65 | 11.83 | 18.02 | 5.23 | 199.6 | 0 | -0.5282 | https://doi.org/10.1016/j.tafmec.2019.102243 | Tranin/Test
66 | 34.2 | 57.54 | 0.81 | 1146 | 0 | -228.2 | 10.1016/S0022-3115(98)00698-9 | Tranin/Test
67 | 26.17 | 14.7 | 4.9 | 216 | 0 | 3.515 | 10.1016/0013-7944(92)90311-2 | Tranin/Test
68 | 12.021 | 6.4 | 3.19 | 232.5 | 0 | 18.02 | http://dx.doi.org/10.1016/j.engfailanal.2016.03.010 | Tranin/Test
69 | 20.5 | 0.202 | 2.013 | 0.3124 | 0 | -4.001 | https://doi.org/10.1016/j.tafmec.2020.102744 | Tranin/Test
70 | 90 | 173.33 | 4.2 | 608.4 | 0 | 39.5 | 10.1016/j.engfracmech.2025.111157 | Unseen
71 | 116 | 6.68 | 35 | 0 | 42.24 | -0.1797 | 10.1016/j.engfracmech.2005.12.013 | Tranin/Test
72 | 46 | 17.88 | 37.5 | 17.74 | 5.781 | 0.763 | http://dx.doi.org/10.1016/j.engfracmech.2012.06.018 | Tranin/Test
73 | 83.7 | 11.06 | 0.89 | 1409 | 0 | 62.51 | 10.1007/s10704-018-0275-x | Tranin/Test
74 | 34.2 | 57.54 | 1.28 | 631.8 | 0 | -143.1 | 10.1016/S0022-3115(98)00698-9 | Tranin/Test
75 | 18.95 | 15.22 | 40.7 | 43.08 | 15.77 | -0.072069 | 10.1016/0022-5096(94)90001-9 | Tranin/Test
76 | 20.5 | 0.202 | 1.989 | 20.84 | 0 | -4.735 | https://doi.org/10.1016/j.tafmec.2020.102744 | Tranin/Test
77 | 21.5 | 1.32 | 5.03 | 43.14 | 20.12 | -2.963 | https://doi.org/10.1016/j.engfailanal.2022.106610 | Unseen
78 | 18.95 | 15.22 | 19.5 | 69.65 | 12.51 | 0.1624 | 10.1016/0022-5096(94)90001-9 | Tranin/Test
79 | 18.95 | 15.22 | 73.8 | 26.89 | 3.059 | -0.2909 | 10.1016/0022-5096(94)90001-9 | Tranin/Test
80 | 22.6 | 1.09 | 11.5 | 0 | 28.49 | 0.8257 | https://doi.org/10.1016/j.engfailanal.2022.106610 | Unseen
81 | 283 | 65.52 | 184.3 | 14.45 | 13.03 | 1.208 | 10.1016/0956-7151(94)90385-9 | Tranin/Test
82 | 62 | 48.11 | 16.8 | 52.83 | -31.24 | -3.315 | 10.1016/S0020-7683(99)00055-4 | Tranin/Test
83 | 34.2 | 5.13 | 29.57 | 19.05 | 5.581 | -0.8736 | 10.1016/j.engfracmech.2017.02.019 | Tranin/Test
84 | 21 | 376.76 | 15.49 | 31.97 | 15.55 | -1.127 | https://doi.org/10.1016/j.engfracmech.2018.10.032 | Tranin/Test
85 | 11.83 | 18.02 | 7.63 | 128.3 | -50.97 | 13.44 | https://doi.org/10.1016/j.tafmec.2019.102243 | Tranin/Test
86 | 18.95 | 15.28 | 21.437 | 2.624 | -16.29 | -0.1603 | 10.1016/0013-7944(87)90065-8 | Tranin/Test
87 | 90.9918 | 40.77 | 13.21 | 0 | 80.39 | -0.1436 | http://dx.doi.org/10.1179/026708303225009670 | Tranin/Test
88 | 88.53 | 29.16 | 141.4 | 39.52 | 0 | -1.265 | 10.1016/j.engfracmech.2008.04.005 | Tranin/Test
89 | 34.2 | 57.54 | 0.69 | 1825 | 0 | -243.4 | 10.1016/S0022-3115(98)00698-9 | Tranin/Test
90 | 20.5 | 47.97 | 19.241 | 9.41 | 57.55 | 2.296 | https://doi.org/10.1016/j.tws.2019.106337 | Tranin/Test
91 | 122 | 296.68 | 290.3 | 69.87 | 0 | -5.267 | 10.1016/j.engfracmech.2020.107359 | Unseen
92 | 122 | 296.68 | 96.6 | 209.6 | 0 | -15.8 | 10.1016/j.engfracmech.2020.107359 | Unseen
93 | 34.2 | 57.54 | 6.35 | 595.4 | 0 | 15 | 10.1016/S0022-3115(98)00698-9 | Tranin/Test
94 | 34.2 | 57.54 | 5.71 | 263.8 | 0 | -15.44 | 10.1016/S0022-3115(98)00698-9 | Tranin/Test
95 | 68.75 | 16.03 | 11.8 | 69.47 | 21.67 | -2.996 | https://doi.org/10.1016/j.engfailanal.2021.105780 | Tranin/Test
96 | 34.2 | 58.83 | 27.376 | 9.355 | 57.4 | 2.935 | https://doi.org/10.1016/j.tws.2019.106337 | Tranin/Test
97 | 21.5 | 1.32 | 11.9 | 0 | 28.49 | 0.8257 | https://doi.org/10.1016/j.engfailanal.2022.106610 | Unseen
98 | 21.5 | 1.32 | 4.8 | 43.14 | 20.12 | -2.963 | https://doi.org/10.1016/j.engfailanal.2022.106610 | Unseen
99 | 45 | 13.77 | 3.16 | 503.8 | 0 | 30.53 | 10.1007/BF00042560 | Tranin/Test
100 | 68.75 | 17.47 | 148.58 | 19.36 | 0 | -1.578 | 10.1016/S0013-7944(99)00034-X | Tranin/Test
101 | 88.53 | 29.16 | 20.2 | 0 | 58.11 | -0.0050564 | 10.1016/j.engfracmech.2008.04.005 | Tranin/Test
102 | 70.5 | 46.56 | 2.16 | 91.34 | 77.76 | -3.058 | 10.9790/1684-0352734 | Tranin/Test
103 | 20.5 | 0.202 | 2.101 | 0.3124 | 0 | -4.001 | https://doi.org/10.1016/j.tafmec.2020.102744 | Tranin/Test
104 | 76.3 | 25 | 22.6 | 81.69 | 0 | 5.171 | 10.1115/1.3443545 | Tranin/Test
105 | 867.5 | 10.28 | 15.6 | 66.78 | 23.24 | -0.027278 | 10.1023/A:1007448511822 | Tranin/Test
106 | 68 | 14.7 | 9.49 | 91.61 | 46.79 | 12.12 | 10.1016/0013-7944(95)00026-R | Tranin/Test
107 | 62 | 48.11 | 18.9 | 74.51 | 0 | -4.683 | 10.1016/S0020-7683(99)00055-4 | Tranin/Test
108 | 68.75 | 16.03 | 14.8 | 43.93 | 39.38 | -2.048 | https://doi.org/10.1016/j.engfailanal.2021.105780 | Tranin/Test
109 | 85 | 25.03 | 26 | 0 | 55.71 | -0.055999 | 10.1016/S0013-7944(01)00023-6 | Tranin/Test
110 | 62 | 48.11 | 18.3 | 72.41 | -11.47 | -4.55 | 10.1016/S0020-7683(99)00055-4 | Tranin/Test
111 | 68 | 14.7 | 8.62 | 142.8 | 47.32 | 9.881 | 10.1016/0013-7944(95)00026-R | Tranin/Test
112 | 306.3 | 76.33 | 7.47 | 458.8 | 0 | -14.89 | 10.9790/1684-0352734 | Tranin/Test
113 | 867.5 | 10.28 | 30.8 | 22.33 | 30.62 | -0.013454 | 10.1023/A:1007448511822 | Tranin/Test
114 | 122 | 296.68 | 63.1 | 472.7 | 0 | 20.58 | 10.1016/j.engfracmech.2020.107359 | Unseen
115 | 22.6 | 1.09 | 6 | 43.14 | 20.12 | -2.963 | https://doi.org/10.1016/j.engfailanal.2022.106610 | Unseen
116 | 66.3 | 283.47 | 29.215 | 10.63 | 60.01 | 1.784 | https://doi.org/10.1016/j.engfracmech.2021.107657 | Tranin/Test
117 | 114 | 218.74 | 15.7 | 193.1 | 0 | 3.506 | https://www.arpnjournals.org/jeas/research_papers/rp_2016/jeas_0116_3421.pdf?utm_source=chatgpt.com | Tranin/Test
118 | 122 | 296.68 | 50.1 | 529.5 | 0 | 35.2 | 10.1016/j.engfracmech.2020.107359 | Unseen
119 | 18.95 | 15.22 | 43 | 0 | 26.59 | 0.016632 | 10.1016/0022-5096(94)90001-9 | Tranin/Test
120 | 68 | 11.28 | 14.64 | 30.68 | 0 | 0.6688 | 10.1016/0013-7944(93)90201-3 | Tranin/Test
121 | 57.61 | 106.11 | 28 | 0 | 25.67 | -0.023487 | 10.1016/j.tafmec.2018.04.012 | Tranin/Test
122 | 26 | 8.69 | 43.62 | 27.07 | 6.214 | -0.6572 | 10.1016/S1359-6454(99)00015-4 | Tranin/Test
123 | 20.5 | 0.202 | 2.028 | 19.39 | 0 | -4.106 | https://doi.org/10.1016/j.tafmec.2020.102744 | Tranin/Test
124 | 68.75 | 14.7 | 3.95 | 0 | 31.41 | -0.041351 | 10.1111/j.1460-2695.1996.tb00933.x | Tranin/Test
125 | 34.2 | 5.13 | 29.21 | 15.32 | 7.911 | -0.4396 | 10.1016/j.engfracmech.2017.02.019 | Tranin/Test
126 | 122 | 296.68 | 30.7 | 945.4 | 0 | 41.15 | 10.1016/j.engfracmech.2020.107359 | Unseen
127 | 83.7 | 11.06 | 12.42 | 149.7 | 0 | 1.797 | 10.1007/s10704-018-0275-x | Tranin/Test
128 | 306.3 | 76.33 | 6.95 | 443 | 58.42 | -14.38 | 10.9790/1684-0352734 | Tranin/Test
129 | 20.5 | 0.202 | 2.474 | 17.45 | 0 | -3.515 | https://doi.org/10.1016/j.tafmec.2020.102744 | Tranin/Test
130 | 20.4 | 1.26 | 6.1 | 61.25 | 0 | -5.056 | https://doi.org/10.1016/j.engfailanal.2022.106610 | Unseen
131 | 18 | 350.38 | 27.9 | 106.3 | 52.96 | -3.932 | 10.1111/ffe.13080 | Tranin/Test
132 | 62 | 162.9 | 17.07 | 64.93 | 63.09 | -2.159 | 10.1299/jsme1987.30.1035 | Tranin/Test
133 | 57.61 | 106.11 | 33 | 35.6 | 12.66 | -2.972 | 10.1016/j.tafmec.2018.04.012 | Tranin/Test
134 | 66.3 | 283.47 | 35.288 | 1.294 | 56.78 | 3.826 | https://doi.org/10.1016/j.engfracmech.2021.107657 | Tranin/Test
135 | 35 | 9.61 | 4.1 | 64.13 | 0 | -0.7658 | 10.1007/BF00035166 | Tranin/Test
136 | 26 | 8.69 | 51.39 | 15.54 | 10.8 | -0.3936 | 10.1016/S1359-6454(99)00015-4 | Tranin/Test
137 | 156.8 | 26.21 | 11.2 | 273.9 | 0 | -11.69 | 10.1007/s11431-011-4498-6 | Tranin/Test
138 | 88.53 | 29.16 | 282.8 | 27.32 | 0 | -1.216 | 10.1016/j.engfracmech.2008.04.005 | Tranin/Test
139 | 122 | 296.68 | 98.2 | 264.7 | 0 | 17.6 | 10.1016/j.engfracmech.2020.107359 | Unseen
140 | 135.4 | 75.72 | 94.13 | 24.15 | 35.88 | -1.044 | 10.1023/A:1007572406726 | Tranin/Test
141 | 90.9918 | 4.68 | 3.06 | 232.5 | 0 | 18.02 | http://dx.doi.org/10.1016/j.engfailanal.2016.03.010 | Tranin/Test
142 | 68.75 | 16.03 | 11.1 | 69.47 | 21.67 | -2.996 | https://doi.org/10.1016/j.engfailanal.2021.105780 | Tranin/Test
143 | 18.95 | 15.22 | 14.3 | 81.17 | 0 | 0.1739 | 10.1016/0022-5096(94)90001-9 | Tranin/Test
144 | 20.5 | 0.202 | 1.705 | 25.35 | 0 | -6.44 | https://doi.org/10.1016/j.tafmec.2020.102744 | Tranin/Test
145 | 20.5 | 47.97 | 19.631 | 9.41 | 57.55 | 2.296 | https://doi.org/10.1016/j.tws.2019.106337 | Tranin/Test
146 | 52.3 | 6.7 | 18.9 | 102.1 | 0 | 6.488 | 10.1115/1.3443545 | Tranin/Test
147 | 46 | 17.88 | 37.5 | 9.956 | 5.467 | 0.4899 | http://dx.doi.org/10.1016/j.engfracmech.2012.06.018 | Tranin/Test
148 | 68.75 | 14.7 | 4.62 | 0 | 29.93 | -0.040186 | 10.1111/j.1460-2695.1996.tb00933.x | Tranin/Test
149 | 127.5 | 15.09 | 24.4 | 81.57 | 56.51 | -3.539 | 10.1007/s11431-011-4498-6 | Tranin/Test
150 | 20.5 | 47.97 | 18.156 | 74.98 | 43.08 | -7.794 | https://doi.org/10.1016/j.tws.2019.106337 | Tranin/Test
151 | 83.7 | 11.06 | 4.04 | 484.7 | 0 | 14.16 | 10.1007/s10704-018-0275-x | Tranin/Test
152 | 22.6 | 1.09 | 6.7 | 61.22 | 0 | -5.056 | https://doi.org/10.1016/j.engfailanal.2022.106610 | Unseen
153 | 68 | 14.7 | 6.297 | 185.5 | 0 | 1.561 | 10.1016/0013-7944(95)00026-R | Tranin/Test
154 | 90.9918 | 6.68 | 16 | 100.1 | 0 | -1.706 | 10.1016/j.engfracmech.2005.12.013 | Tranin/Test
155 | 68 | 11.21 | 18.64 | 35.7 | 5.392 | -0.8936 | 10.1016/0013-7944(95)00027-S | Tranin/Test
156 | 68 | 11.28 | 14.26 | 30.68 | 0 | 0.6688 | 10.1016/0013-7944(93)90201-3 | Tranin/Test
157 | 127.5 | 21.89 | 25 | 121.8 | 32.1 | -5.113 | 10.1007/s11431-011-4498-6 | Tranin/Test
158 | 867.5 | 10.28 | 21.3 | 31.23 | 30.28 | -0.010438 | 10.1023/A:1007448511822 | Tranin/Test
159 | 283 | 65.52 | 178.8 | 22.2 | 13.16 | 1.488 | 10.1016/0956-7151(94)90385-9 | Tranin/Test
160 | 12.021 | 6.4 | 3.18 | 232.5 | 0 | 18.02 | http://dx.doi.org/10.1016/j.engfailanal.2016.03.010 | Tranin/Test
161 | 21 | 376.76 | 16.63 | 45.27 | 0 | -1.647 | https://doi.org/10.1016/j.engfracmech.2018.10.032 | Tranin/Test
162 | 68 | 14.7 | 7.61 | 142.8 | 47.32 | 9.881 | 10.1016/0013-7944(95)00026-R | Tranin/Test
163 | 66.2 | 6.78 | 12 | 61.09 | 0 | -2.063 | 10.1023/A:1007582207540 | Tranin/Test
164 | 12.021 | 6.4 | 3.16 | 232.5 | 0 | 18.02 | http://dx.doi.org/10.1016/j.engfailanal.2016.03.010 | Tranin/Test
165 | 224 | 18.06 | 32.5 | 162 | 0 | 9.503333333 | 10.1016/0013-7944(80)90074-0 | Tranin/Test
166 | 34.2 | 58.83 | 23.414 | 38.44 | 59.83 | -2.519 | https://doi.org/10.1016/j.tws.2019.106337 | Tranin/Test
167 | 242.25 | 67.722 | 42.2 | 66.46 | 0 | 3.627 | 10.1016/0013-7944(80)90074-0 | Tranin/Test
168 | 57.61 | 106.11 | 12 | 30.11 | 4.847 | -8.667 | 10.1016/j.tafmec.2018.04.012 | Tranin/Test
169 | 251.9 | 228.3 | 24.4 | 162 | 0 | 9.507 | 10.1016/0013-7944(80)90074-0 | Tranin/Test
170 | 114 | 218.74 | 10.6 | 191.5 | 0 | -7.751 | https://www.arpnjournals.org/jeas/research_papers/rp_2016/jeas_0116_3421.pdf?utm_source=chatgpt.com | Tranin/Test
171 | 68.75 | 17.47 | 12.3 | 55.09 | 0 | -4.079 | 10.1016/S0013-7944(02)00131-5 | Tranin/Test
172 | 57.61 | 106.11 | 12.5 | 0 | 72.14 | -0.027582 | 10.1016/j.tafmec.2018.04.012 | Tranin/Test
173 | 83.7 | 11.06 | 123.85 | 23.63 | 0 | 0.3119 | 10.1007/s10704-018-0275-x | Tranin/Test
174 | 252 | 167.7 | 26 | 162 | 0 | 9.506333333 | 10.1016/0013-7944(80)90074-0 | Tranin/Test
175 | 68.75 | 17.04 | 14.2 | 125.7 | 0 | -1.338 | 10.1016/S0013-7944(02)00130-3 | Tranin/Test
176 | 68 | 11.28 | 26.6 | 21.46 | 0 | 0.98 | 10.1016/0013-7944(93)90201-3 | Tranin/Test
177 | 20.5 | 47.97 | 17.947 | 74.98 | 43.08 | -7.794 | https://doi.org/10.1016/j.tws.2019.106337 | Tranin/Test
178 | 283 | 65.52 | 186.5 | 14.45 | 13.03 | 1.208 | 10.1016/0956-7151(94)90385-9 | Tranin/Test
179 | 62 | 14.67 | 3.883 | 14.07 | 0 | -2.666 | 10.1016/0013-7944(87)90065-8 | Tranin/Test
180 | 66.3 | 283.47 | 24.321 | 40.15 | 61.28 | -3.507 | https://doi.org/10.1016/j.engfracmech.2021.107657 | Tranin/Test
181 | 18.95 | 15.22 | 79 | 12.28 | 19.31 | -0.055171 | 10.1016/0022-5096(94)90001-9 | Tranin/Test
182 | 146.3 | 13.34 | 120.783 | 0 | 36.42 | -0.016925 | 10.1007/BF00013242 | Tranin/Test
183 | 70.5 | 46.56 | 3.41 | 158.5 | 44.99 | -5.308 | 10.9790/1684-0352734 | Tranin/Test
184 | 94.5 | 20.83 | 46.5 | 92.55 | 0 | 5.858 | 10.1115/1.3443545 | Tranin/Test
185 | 66.2 | 6.78 | 23.2 | 30.28 | 21.57 | -1.023 | 10.1023/A:1007582207540 | Tranin/Test
186 | 76.3 | 25 | 26.1 | 79.84 | 0 | 5.056 | 10.1115/1.3443545 | Tranin/Test
187 | 90.9918 | 4.68 | 2.74 | 232.5 | 0 | 18.02 | http://dx.doi.org/10.1016/j.engfailanal.2016.03.010 | Tranin/Test
188 | 18.95 | 15.28 | 20.712 | 0 | -16.84 | 0.467 | 10.1016/0013-7944(87)90065-8 | Tranin/Test
189 | 68.75 | 17.04 | 127.8 | 11.38 | 0 | -0.1212 | 10.1016/S0013-7944(02)00130-3 | Tranin/Test
190 | 62 | 14.67 | 3.381 | 9.43 | -12.61 | -1.528 | 10.1016/0013-7944(87)90065-8 | Tranin/Test
191 | 146.3 | 13.34 | 95.4 | 23.56 | 34.64 | -1.965 | 10.1007/BF00013242 | Tranin/Test
192 | 12.021 | 6.4 | 2.46 | 232.5 | 0 | 18.02 | http://dx.doi.org/10.1016/j.engfailanal.2016.03.010 | Tranin/Test
193 | 64.65 | 8.01 | 33.6 | 0 | 30.1 | 0.1289 | 10.1016/S0167-8442(96)00029-8 | Tranin/Test
194 | 18.95 | 15.22 | 35.4 | 28.76 | 13.16 | -0.3356 | 10.1016/0022-5096(94)90001-9 | Tranin/Test
195 | 68 | 11.21 | 25.64 | 10.92 | 7.517 | -0.8675 | 10.1016/0013-7944(95)00027-S | Tranin/Test
196 | 253 | 240.7 | 36.1 | 66.46 | 0 | 3.627 | 10.1016/0013-7944(80)90074-0 | Tranin/Test
197 | 35 | 9.61 | 21.1 | 0 | 41.67 | 0.019735 | 10.1007/BF00035166 | Tranin/Test
198 | 90.9918 | 40.77 | 7.34 | 164.3 | 0 | -4.573 | http://dx.doi.org/10.1179/026708303225009670 | Tranin/Test
199 | 66.3 | 283.47 | 29.08 | 10.63 | 60.01 | 1.784 | https://doi.org/10.1016/j.engfracmech.2021.107657 | Tranin/Test
200 | 18.95 | 1.41 | 6.9 | 61.25 | 0 | -5.056 | https://doi.org/10.1016/j.engfailanal.2022.106610 | Unseen
201 | 34.2 | 57.54 | 2.67 | 540.2 | 0 | -24.38 | 10.1016/S0022-3115(98)00698-9 | Tranin/Test
202 | 34.2 | 57.54 | 3.59 | 779.4 | 0 | 40.33 | 10.1016/S0022-3115(98)00698-9 | Tranin/Test
203 | 64.25 | 22.72 | 24 | 121.8 | 32.1 | -5.113 | 10.1007/s11431-011-4498-6 | Tranin/Test
204 | 35 | 9.61 | 16.5 | 0 | 53.33 | 0.018609 | 10.1007/BF00035166 | Tranin/Test
205 | 12.021 | 6.4 | 3.23 | 232.5 | 0 | 18.02 | http://dx.doi.org/10.1016/j.engfailanal.2016.03.010 | Tranin/Test
206 | 12.021 | 6.4 | 3.19 | 232.5 | 0 | 18.02 | http://dx.doi.org/10.1016/j.engfailanal.2016.03.010 | Tranin/Test
207 | 18.95 | 15.28 | 3.606 | 8.848 | -11.82 | -1.437 | 10.1016/0013-7944(87)90065-8 | Tranin/Test
208 | 34.2 | 5.13 | 28.09 | 15.24 | 7.704 | -0.4292 | 10.1016/j.engfracmech.2017.02.019 | Tranin/Test
209 | 68 | 11.21 | 26.05 | 32.02 | 10.43 | -0.7982 | 10.1016/0013-7944(95)00027-S | Tranin/Test
210 | 68 | 14.7 | 9.16 | 91.61 | 46.79 | 12.12 | 10.1016/0013-7944(95)00026-R | Tranin/Test
211 | 867.5 | 10.28 | 14.3 | 85.65 | 16.75 | 0.021401 | 10.1023/A:1007448511822 | Tranin/Test
212 | 68 | 11.21 | 24.34 | 10.47 | 7.425 | -0.8717 | 10.1016/0013-7944(95)00027-S | Tranin/Test
213 | 90.9918 | 40.77 | 9.09 | 115.1 | 57.22 | -3.307 | http://dx.doi.org/10.1179/026708303225009670 | Tranin/Test
214 | 306.3 | 76.33 | 15.51 | 177.2 | 23.37 | -5.75 | 10.9790/1684-0352734 | Tranin/Test
215 | 90.9918 | 6.68 | 18 | 86.6 | 21.06 | -1.47 | 10.1016/j.engfracmech.2005.12.013 | Tranin/Test
216 | 68 | 14.7 | 10.34 | 85.59 | 43.8 | 11.04 | 10.1016/0013-7944(95)00026-R | Tranin/Test
217 | 159.7 | 18.43 | 9.19 | 258.5 | 0 | 10.94 | 10.1016/j.engfracmech.2009.12.017 | Tranin/Test
218 | 34.2 | 5.13 | 35.61 | 16.89 | 8.04 | -0.7694 | 10.1016/j.engfracmech.2017.02.019 | Tranin/Test
219 | 20.5 | 0.202 | 1.696 | 28.6 | 0 | -3.928 | https://doi.org/10.1016/j.tafmec.2020.102744 | Tranin/Test
220 | 127.5 | 20.27 | 44.1 | 69.59 | 18.34 | -2.922 | 10.1007/s11431-011-4498-6 | Tranin/Test
221 | 20.5 | 0.202 | 2.045 | 0.3012 | 0 | -3.881 | https://doi.org/10.1016/j.tafmec.2020.102744 | Tranin/Test
222 | 116 | 6.68 | 27 | 96.63 | 10.96 | -1.633 | 10.1016/j.engfracmech.2005.12.013 | Tranin/Test
223 | 247.8 | 185.66 | 38.6 | 66.46 | 0 | 3.627 | 10.1016/0013-7944(80)90074-0 | Tranin/Test
224 | 34.2 | 57.54 | 0.35 | 3910 | 0 | -521.7 | 10.1016/S0022-3115(98)00698-9 | Tranin/Test
225 | 34.2 | 57.54 | 0.58 | 5356 | 0 | 523.1 | 10.1016/S0022-3115(98)00698-9 | Tranin/Test
226 | 64.25 | 23.57 | 42 | 78.25 | 0 | -3.339 | 10.1007/s11431-011-4498-6 | Tranin/Test
227 | 11.83 | 18.02 | 13.5 | 46.08 | -44.56 | 20.43 | https://doi.org/10.1016/j.tafmec.2019.102243 | Tranin/Test
228 | 68 | 11.21 | 30.66 | 10.47 | 7.425 | -0.8717 | 10.1016/0013-7944(95)00027-S | Tranin/Test
229 | 283 | 65.52 | 192.3 | 10.6 | 12.96 | 1.068 | 10.1016/0956-7151(94)90385-9 | Tranin/Test
230 | 122 | 296.68 | 109.7 | 236.4 | 0 | 3.149 | 10.1016/j.engfracmech.2020.107359 | Unseen
231 | 22.6 | 1.09 | 4.7 | 61.22 | 0 | -5.056 | https://doi.org/10.1016/j.engfailanal.2022.106610 | Unseen
232 | 66.3 | 283.47 | 29.833 | 10.63 | 60.01 | 1.784 | https://doi.org/10.1016/j.engfracmech.2021.107657 | Tranin/Test
233 | 20.5 | 47.97 | 18.483 | 38.41 | 59.79 | -3.095 | https://doi.org/10.1016/j.tws.2019.106337 | Tranin/Test
234 | 70.5 | 46.56 | 4.86 | 95.13 | 27 | -3.183 | 10.9790/1684-0352734 | Tranin/Test
235 | 34.2 | 5.13 | 23.07 | 18.94 | 5.896 | -0.5239 | 10.1016/j.engfracmech.2017.02.019 | Tranin/Test
236 | 26.17 | 14.7 | 4.41 | 150.4 | 70.95 | 16.99 | 10.1016/0013-7944(92)90311-2 | Tranin/Test
237 | 225 | 10.66 | 72.6 | 21.08 | 9.707 | 0.9751 | 10.1016/0013-7944(84)90095-X | Tranin/Test
238 | 62 | 162.9 | 9.76 | 85.6 | 76.72 | -3.161 | 10.1299/jsme1987.30.1035 | Tranin/Test
239 | 34.2 | 5.13 | 35.6 | 17.1 | 8.571 | -0.7436 | 10.1016/j.engfracmech.2017.02.019 | Tranin/Test
240 | 90.9918 | 31.77 | 50 | 44.14 | 5.113 | -1.006 | https://www.arpnjournals.org/jeas/research_papers/rp_2016/jeas_0116_3421.pdf?utm_source=chatgpt.com | Tranin/Test
241 | 224 | 16.38 | 39.12 | 63.89 | 0 | 3.772 | 10.1016/j.tws.2022.109341 | Unseen
242 | 122 | 296.68 | 110.5 | 187.8 | 0 | 2.075 | 10.1016/j.engfracmech.2020.107359 | Unseen
243 | 18.95 | 15.28 | 4.413 | 13.2 | 0 | -2.504 | 10.1016/0013-7944(87)90065-8 | Tranin/Test
244 | 18.95 | 15.22 | 33 | 37.75 | 9.601 | -0.2658 | 10.1016/0022-5096(94)90001-9 | Tranin/Test
245 | 18.95 | 15.22 | 208 | 0 | 13.01 | 0.018547 | 10.1016/0022-5096(94)90001-9 | Tranin/Test
246 | 68.75 | 17.47 | 41.38 | 38.71 | 0 | -6.312 | 10.1016/S0013-7944(99)00034-X | Tranin/Test
247 | 225 | 10.66 | 127 | 14.06 | 9.995 | 0.366 | 10.1016/0013-7944(84)90095-X | Tranin/Test
248 | 114 | 218.74 | 91.1 | 46.61 | 0 | -4.173 | https://www.arpnjournals.org/jeas/research_papers/rp_2016/jeas_0116_3421.pdf?utm_source=chatgpt.com | Tranin/Test
249 | 11.83 | 18.02 | 6.8 | 128.3 | -50.97 | 13.44 | https://doi.org/10.1016/j.tafmec.2019.102243 | Tranin/Test
250 | 88.53 | 29.16 | 43 | 36.71 | 33.92 | -1.185 | 10.1016/j.engfracmech.2008.04.005 | Tranin/Test
251 | 68.75 | 17.47 | 829 | 4.949 | 0 | -0.2817 | 10.1016/S0013-7944(02)00131-5 | Tranin/Test
252 | 34.2 | 57.54 | 0.87 | 3571 | 0 | 348.8 | 10.1016/S0022-3115(98)00698-9 | Tranin/Test
253 | 34.2 | 5.13 | 19.7 | 21.09 | 3.098 | -0.5926 | 10.1016/j.engfracmech.2017.02.019 | Tranin/Test
254 | 20.4 | 1.26 | 17.1 | 0 | 28.49 | 0.8257 | https://doi.org/10.1016/j.engfailanal.2022.106610 | Unseen
255 | 68 | 11.28 | 14.44 | 25.75 | 0 | 1.031 | 10.1016/0013-7944(93)90201-3 | Tranin/Test
256 | 68.75 | 17.47 | 22 | 75.41 | 0 | 1.267 | 10.1016/S0013-7944(02)00131-5 | Tranin/Test
257 | 88.53 | 29.16 | 99.3 | 81.12 | 17.89 | 0.8683 | 10.1016/j.engfracmech.2008.04.005 | Tranin/Test
258 | 68 | 11.21 | 24.62 | 14.33 | 4.052 | -0.9463 | 10.1016/0013-7944(95)00027-S | Tranin/Test
259 | 68.75 | 16.03 | 14.2 | 43.93 | 39.38 | -2.048 | https://doi.org/10.1016/j.engfailanal.2021.105780 | Tranin/Test
260 | 12.021 | 6.4 | 3.21 | 232.5 | 0 | 18.02 | http://dx.doi.org/10.1016/j.engfailanal.2016.03.010 | Tranin/Test
261 | 34.2 | 5.13 | 27.52 | 20.27 | 5.976 | -0.9248 | 10.1016/j.engfracmech.2017.02.019 | Tranin/Test
262 | 21.5 | 1.32 | 12.2 | 0 | 28.49 | 0.8257 | https://doi.org/10.1016/j.engfailanal.2022.106610 | Unseen
263 | 35 | 9.61 | 9.2 | 29.24 | 0 | -0.5678 | 10.1007/BF00035166 | Tranin/Test
264 | 62 | 162.9 | 21.35 | 11.44 | 50.98 | 11.12 | 10.1299/jsme1987.30.1035 | Tranin/Test
265 | 34.2 | 57.54 | 1.86 | 1831 | 0 | 78.36 | 10.1016/S0022-3115(98)00698-9 | Tranin/Test
266 | 21.5 | 1.32 | 6.6 | 61.24 | 0 | -5.056 | https://doi.org/10.1016/j.engfailanal.2022.106610 | Unseen
267 | 88.53 | 29.16 | 141.4 | 54.64 | 0 | -2.432 | 10.1016/j.engfracmech.2008.04.005 | Tranin/Test
268 | 66.3 | 283.47 | 20.663 | 95.23 | 0 | -8.481 | https://doi.org/10.1016/j.engfracmech.2021.107657 | Tranin/Test
269 | 156.8 | 18.71 | 22 | 121.8 | 32.1 | -5.113 | 10.1007/s11431-011-4498-6 | Tranin/Test
270 | 257.25 | 110.73 | 40.4 | 66.46 | 0 | 3.627 | 10.1016/0013-7944(80)90074-0 | Tranin/Test
271 | 83.7 | 11.06 | 0.79 | 1485 | 0 | 74.92 | 10.1007/s10704-018-0275-x | Tranin/Test
272 | 34.2 | 57.54 | 0.25 | 5474 | 0 | -730.3 | 10.1016/S0022-3115(98)00698-9 | Tranin/Test
273 | 83.7 | 11.06 | 103.2 | 22.78 | 0 | 0.2769 | 10.1007/s10704-018-0275-x | Tranin/Test
274 | 64.25 | 22.72 | 39.9 | 69.59 | 18.34 | -2.922 | 10.1007/s11431-011-4498-6 | Tranin/Test
275 | 26 | 8.69 | 42.18 | 31.24 | 0 | -0.7538 | 10.1016/S1359-6454(99)00015-4 | Tranin/Test
276 | 21.5 | 1.32 | 5.8 | 43.14 | 20.12 | -2.963 | https://doi.org/10.1016/j.engfailanal.2022.106610 | Unseen
277 | 20.5 | 0.202 | 2.396 | 17.45 | 0 | -3.515 | https://doi.org/10.1016/j.tafmec.2020.102744 | Tranin/Test
278 | 52.3 | 6.7 | 25.6 | 98.89 | 0 | 6.276 | 10.1115/1.3443545 | Tranin/Test
279 | 21 | 376.76 | 2.15 | 236.5 | 0 | 5.258 | https://doi.org/10.1016/j.engfracmech.2018.10.032 | Tranin/Test
280 | 225 | 10.66 | 74.5 | 21.08 | 8.649 | 0.8754 | 10.1016/0013-7944(84)90095-X | Tranin/Test
281 | 135.4 | 75.72 | 88.74 | 45.93 | 30.52 | -1.984 | 10.1023/A:1007572406726 | Tranin/Test
282 | 21 | 376.76 | 16.43 | 31.97 | 15.55 | -1.127 | https://doi.org/10.1016/j.engfracmech.2018.10.032 | Tranin/Test
283 | 66.2 | 6.78 | 17.2 | 43.01 | 17.61 | -1.439 | 10.1023/A:1007582207540 | Tranin/Test
284 | 34.2 | 57.54 | 3.45 | 1072 | 0 | 27 | 10.1016/S0022-3115(98)00698-9 | Tranin/Test
285 | 867.5 | 10.28 | 12.4 | 94.47 | 0 | -0.1642 | 10.1023/A:1007448511822 | Tranin/Test
286 | 34.2 | 57.54 | 3.45 | 525.9 | 0 | -7.891 | 10.1016/S0022-3115(98)00698-9 | Tranin/Test
287 | 20.5 | 0.202 | 2.015 | 0.3012 | 0 | -3.881 | https://doi.org/10.1016/j.tafmec.2020.102744 | Tranin/Test
288 | 94.5 | 20.83 | 47.2 | 94.43 | 0 | 5.98 | 10.1115/1.3443545 | Tranin/Test
289 | 64.25 | 21.89 | 10.9 | 273.9 | 0 | -11.69 | 10.1007/s11431-011-4498-6 | Tranin/Test
290 | 37.2 | 48.02 | 11.5 | 236.6 | 0 | -15.14 | 10.1007/s10704-010-9554-x | Tranin/Test
291 | 18.95 | 1.41 | 19.5 | 0 | 28.49 | 0.8257 | https://doi.org/10.1016/j.engfailanal.2022.106610 | Unseen
292 | 57.61 | 106.11 | 23 | 95.38 | 0 | -4.107 | 10.1016/j.tafmec.2018.04.012 | Tranin/Test
293 | 156.8 | 21.89 | 12.2 | 243.6 | 64.2 | -10.23 | 10.1007/s11431-011-4498-6 | Tranin/Test
294 | 62 | 14.67 | 3.444 | 13.39 | -4.519 | -2.443 | 10.1016/0013-7944(87)90065-8 | Tranin/Test
295 | 45 | 13.77 | 8.87 | 134.8 | 0 | 8.17 | 10.1007/BF00042560 | Tranin/Test
296 | 20.5 | 0.202 | 2.341 | 18.05 | 0 | -3.694 | https://doi.org/10.1016/j.tafmec.2020.102744 | Tranin/Test
297 | 35 | 9.61 | 77.8 | 0 | 16.06 | 0.029292 | 10.1007/BF00035166 | Tranin/Test
298 | 20.5 | 0.202 | 2.694 | 19.25 | 0 | -3.82 | https://doi.org/10.1016/j.tafmec.2020.102744 | Tranin/Test
299 | 225 | 10.66 | 118 | 11.96 | 9.149 | 0.0075042 | 10.1016/0013-7944(84)90095-X | Tranin/Test
300 | 76.3 | 25 | 32.8 | 84 | 0 | 5.316 | 10.1115/1.3443545 | Tranin/Test
301 | 68 | 11.28 | 22.9 | 21.46 | 0 | 0.98 | 10.1016/0013-7944(93)90201-3 | Tranin/Test
302 | 58.9 | 9.98 | 61.49 | 0 | 36.41 | -0.0063286 | 10.1007/BF00013242 | Tranin/Test
303 | 88.53 | 29.16 | 70.1 | 105.4 | 0 | 3.275 | 10.1016/j.engfracmech.2008.04.005 | Tranin/Test
304 | 20.5 | 0.202 | 1.778 | 0.3442 | 0 | -3.951 | https://doi.org/10.1016/j.tafmec.2020.102744 | Tranin/Test
305 | 34.2 | 57.54 | 1.63 | 739.5 | 0 | -63.87 | 10.1016/S0022-3115(98)00698-9 | Tranin/Test
306 | 34.2 | 57.54 | 3.44 | 377.5 | 0 | -24.14 | 10.1016/S0022-3115(98)00698-9 | Tranin/Test
307 | 83.7 | 11.06 | 10.03 | 201.1 | 0 | 5.993 | 10.1007/s10704-018-0275-x | Tranin/Test
308 | 58.9 | 9.98 | 48.57 | 23.55 | 34.63 | -1.978 | 10.1007/BF00013242 | Tranin/Test
309 | 64.65 | 8.01 | 31.2 | 30.49 | 26.14 | -0.9456 | 10.1016/S0167-8442(96)00029-8 | Tranin/Test
310 | 58.9 | 9.98 | 23.88 | 72.49 | 11.25 | -6.069 | 10.1007/BF00013242 | Tranin/Test
311 | 62 | 162.9 | 34.16 | 60.28 | 70.64 | -4.004 | 10.1299/jsme1987.30.1035 | Tranin/Test
312 | 283 | 65.52 | 153.5 | 29.93 | 13.25 | 1.73 | 10.1016/0956-7151(94)90385-9 | Tranin/Test
313 | 57.61 | 106.11 | 21 | 47.8 | 40.46 | -1.993 | 10.1016/j.tafmec.2018.04.012 | Tranin/Test
314 | 15.7 | 350.38 | 21.6 | 106.3 | 52.91 | -3.998 | 10.1111/ffe.13080 | Tranin/Test
315 | 34.2 | 5.13 | 20.64 | 19.25 | 6.208 | -0.5334 | 10.1016/j.engfracmech.2017.02.019 | Tranin/Test
316 | 94.5 | 6.7 | 28.7 | 93.01 | 0 | 5.888 | 10.1115/1.3443545 | Tranin/Test
317 | 88.53 | 29.16 | 80.9 | 0 | 27.64 | 0.0015483 | 10.1016/j.engfracmech.2008.04.005 | Tranin/Test
318 | 70.5 | 46.56 | 3.47 | 54.81 | 46.66 | -1.834 | 10.9790/1684-0352734 | Tranin/Test
319 | 867.5 | 10.28 | 71.4 | 0 | 22.77 | 0.060069 | 10.1023/A:1007448511822 | Tranin/Test
320 | 90 | 173.33 | 7.6 | 182.5 | 0 | 11.85 | 10.1016/j.engfracmech.2025.111157 | Unseen
321 | 94.5 | 20.83 | 34.3 | 93.95 | 0 | 5.949 | 10.1115/1.3443545 | Tranin/Test
322 | 20.5 | 47.97 | 20.088 | 9.41 | 57.55 | 2.296 | https://doi.org/10.1016/j.tws.2019.106337 | Tranin/Test
323 | 11.83 | 18.02 | 12.3 | 46.08 | -44.56 | 20.43 | https://doi.org/10.1016/j.tafmec.2019.102243 | Tranin/Test
324 | 94.5 | 20.83 | 39.5 | 94.91 | 0 | 6.013 | 10.1115/1.3443545 | Tranin/Test
325 | 20.5 | 0.202 | 2.221 | 18.05 | 0 | -3.694 | https://doi.org/10.1016/j.tafmec.2020.102744 | Tranin/Test
326 | 22.6 | 1.09 | 9.3 | 0 | 28.49 | 0.8257 | https://doi.org/10.1016/j.engfailanal.2022.106610 | Unseen
327 | 228.65 | 29.85 | 44.7 | 66.46 | 0 | 3.627 | 10.1016/0013-7944(80)90074-0 | Tranin/Test
328 | 20.5 | 0.202 | 2.17 | 18.05 | 0 | -3.694 | https://doi.org/10.1016/j.tafmec.2020.102744 | Tranin/Test
329 | 34.2 | 57.54 | 2.57 | 733.7 | 0 | -16.01 | 10.1016/S0022-3115(98)00698-9 | Tranin/Test
330 | 108 | 97.5 | 32 | 85.88 | 0 | 5.451 | 10.1016/j.engfracmech.2025.111157 | Unseen
331 | 122 | 296.68 | 36.7 | 709.3 | 0 | 9.448 | 10.1016/j.engfracmech.2020.107359 | Unseen
332 | 68.75 | 17.47 | 4.32 | 149.7 | 0 | -11.19 | 10.1016/S0013-7944(99)00034-X | Tranin/Test
333 | 15.47 | 350.38 | 60.4 | 0 | 74.96 | 0.084694 | 10.1111/ffe.13080 | Tranin/Test
334 | 114 | 218.74 | 108 | 12.07 | 0 | -1.823 | https://www.arpnjournals.org/jeas/research_papers/rp_2016/jeas_0116_3421.pdf?utm_source=chatgpt.com | Tranin/Test
335 | 26 | 8.69 | 21.07 | 42.5 | 15.99 | -0.010302 | 10.1016/S1359-6454(99)00015-4 | Tranin/Test
336 | 122 | 296.68 | 197.2 | 132.4 | 0 | 8.799 | 10.1016/j.engfracmech.2020.107359 | Unseen
337 | 62 | 162.9 | 4.88 | 121.3 | 107.8 | -6.094 | 10.1299/jsme1987.30.1035 | Tranin/Test
338 | 11.83 | 18.02 | 16.3 | 14.09 | -31.42 | 21.15 | https://doi.org/10.1016/j.tafmec.2019.102243 | Tranin/Test
339 | 122 | 296.68 | 36.7 | 563.3 | 0 | 6.225 | 10.1016/j.engfracmech.2020.107359 | Unseen
340 | 46 | 17.88 | 37.5 | 6.646 | 5.359 | 0.3643 | http://dx.doi.org/10.1016/j.engfracmech.2012.06.018 | Tranin/Test
341 | 62 | 162.9 | 13.21 | 128.5 | 0 | -18.57 | 10.1299/jsme1987.30.1035 | Tranin/Test
342 | 88.53 | 29.16 | 248.8 | 35.08 | 5.954 | -2.482 | 10.1016/j.engfracmech.2008.04.005 | Tranin/Test
343 | 114 | 218.74 | 26.2 | 149.5 | 0 | 2.104 | https://www.arpnjournals.org/jeas/research_papers/rp_2016/jeas_0116_3421.pdf?utm_source=chatgpt.com | Tranin/Test
344 | 46 | 17.88 | 37.5 | 1.568 | 5.413 | 0.2169 | http://dx.doi.org/10.1016/j.engfracmech.2012.06.018 | Tranin/Test
345 | 62 | 14.67 | 8.407 | 6.421 | -15.49 | -0.8994 | 10.1016/0013-7944(87)90065-8 | Tranin/Test
346 | 88.53 | 29.16 | 35 | 210.8 | 0 | 6.55 | 10.1016/j.engfracmech.2008.04.005 | Tranin/Test
347 | 66.3 | 283.47 | 24.432 | 40.15 | 61.28 | -3.507 | https://doi.org/10.1016/j.engfracmech.2021.107657 | Tranin/Test
348 | 88.53 | 29.16 | 163.2 | 0 | 12.96 | -0.029733 | 10.1016/j.engfracmech.2008.04.005 | Tranin/Test
349 | 20.5 | 47.97 | 17.934 | 38.41 | 59.79 | -3.095 | https://doi.org/10.1016/j.tws.2019.106337 | Tranin/Test
350 | 283 | 65.52 | 201.5 | 6.793 | 12.88 | 0.9358 | 10.1016/0956-7151(94)90385-9 | Tranin/Test
351 | 34.2 | 5.13 | 55.04 | 6.483 | 12.18 | -0.1787 | 10.1016/j.engfracmech.2017.02.019 | Tranin/Test
352 | 34.2 | 58.83 | 20.47 | 74.98 | 43.08 | -7.794 | https://doi.org/10.1016/j.tws.2019.106337 | Tranin/Test
353 | 122 | 296.68 | 144.9 | 139.7 | 0 | -10.54 | 10.1016/j.engfracmech.2020.107359 | Unseen
354 | 18.95 | 15.22 | 124 | 13.33 | 10.83 | -0.1216 | 10.1016/0022-5096(94)90001-9 | Tranin/Test
355 | 11.83 | 18.02 | 16.8 | 14.09 | -31.42 | 21.15 | https://doi.org/10.1016/j.tafmec.2019.102243 | Tranin/Test
356 | 11.83 | 18.02 | 6.95 | 128.3 | -50.97 | 13.44 | https://doi.org/10.1016/j.tafmec.2019.102243 | Tranin/Test
357 | 135.4 | 75.72 | 94.81 | 0 | 37.73 | -0.0013967 | 10.1023/A:1007572406726 | Tranin/Test
358 | 68 | 11.21 | 29.75 | 10.47 | 7.425 | -0.8717 | 10.1016/0013-7944(95)00027-S | Tranin/Test
359 | 68 | 14.7 | 10.77 | 85.59 | 43.8 | 11.04 | 10.1016/0013-7944(95)00026-R | Tranin/Test
360 | 62 | 48.11 | 17.3 | 0 | -44.04 | -0.0024347 | 10.1016/S0020-7683(99)00055-4 | Tranin/Test
361 | 62 | 14.67 | 7.536 | 2.83 | -17.37 | -0.1888 | 10.1016/0013-7944(87)90065-8 | Tranin/Test
362 | 66.3 | 283.47 | 20.433 | 95.23 | 0 | -8.481 | https://doi.org/10.1016/j.engfracmech.2021.107657 | Tranin/Test
363 | 108 | 97.5 | 9.5 | 261.2 | 0 | 16.46 | 10.1016/j.engfracmech.2025.111157 | Unseen
364 | 224 | 16.38 | 11.32 | 202.3 | 0 | 11.94 | 10.1016/j.tws.2022.109341 | Unseen
365 | 18.95 | 15.22 | 72 | 23.49 | 6.306 | -0.2347 | 10.1016/0022-5096(94)90001-9 | Tranin/Test
366 | 20.4 | 1.26 | 6.3 | 43.15 | 20.12 | -2.963 | https://doi.org/10.1016/j.engfailanal.2022.106610 | Unseen
367 | 20.5 | 0.202 | 2.289 | 17.45 | 0 | -3.515 | https://doi.org/10.1016/j.tafmec.2020.102744 | Tranin/Test
368 | 20.5 | 47.97 | 18.342 | 74.98 | 43.08 | -7.794 | https://doi.org/10.1016/j.tws.2019.106337 | Tranin/Test
369 | 15.47 | 350.38 | 24.2 | 150.7 | 0 | -5.745 | 10.1111/ffe.13080 | Tranin/Test
370 | 39.9 | 6.68 | 12 | 99.75 | 0 | -1.833 | 10.1016/j.engfracmech.2005.12.013 | Tranin/Test
371 | 34.2 | 57.54 | 1.95 | 1453 | 0 | 105.7 | 10.1016/S0022-3115(98)00698-9 | Tranin/Test
372 | 88.53 | 29.16 | 100 | 41.7 | 16.73 | -1.902 | 10.1016/j.engfracmech.2008.04.005 | Tranin/Test
373 | 156.8 | 13.75 | 41.3 | 46.61 | 32.29 | -2.022 | 10.1007/s11431-011-4498-6 | Tranin/Test
374 | 68 | 11.21 | 25.27 | 13.5 | 3.976 | -1.109 | 10.1016/0013-7944(95)00027-S | Tranin/Test
375 | 35 | 9.61 | 2.1 | 127 | 0 | -1.534 | 10.1007/BF00035166 | Tranin/Test
376 | 20.4 | 1.26 | 17.8 | 0 | 28.49 | 0.8257 | https://doi.org/10.1016/j.engfailanal.2022.106610 | Unseen
377 | 12.021 | 6.4 | 3.19 | 232.5 | 0 | 18.02 | http://dx.doi.org/10.1016/j.engfailanal.2016.03.010 | Tranin/Test
378 | 159.7 | 18.43 | 10.74 | 222.8 | 0 | 9.427 | 10.1016/j.engfracmech.2009.12.017 | Tranin/Test
379 | 20.4 | 1.26 | 16.6 | 0 | 28.49 | 0.8257 | https://doi.org/10.1016/j.engfailanal.2022.106610 | Unseen
380 | 34.2 | 5.13 | 33.59 | 11.55 | 11.17 | -0.2693 | 10.1016/j.engfracmech.2017.02.019 | Tranin/Test
381 | 18.95 | 15.22 | 37.2 | 33.84 | 14.18 | -0.1766 | 10.1016/0022-5096(94)90001-9 | Tranin/Test
382 | 88.53 | 29.16 | 40.8 | 0 | 38.31 | -0.0091153 | 10.1016/j.engfracmech.2008.04.005 | Tranin/Test
383 | 122 | 296.68 | 73.4 | 354.6 | 0 | 4.724 | 10.1016/j.engfracmech.2020.107359 | Unseen
384 | 66.3 | 283.47 | 20.687 | 91.03 | 22.11 | -8.647 | https://doi.org/10.1016/j.engfracmech.2021.107657 | Tranin/Test
385 | 127.5 | 9.54 | 12 | 163.1 | 113 | -7.078 | 10.1007/s11431-011-4498-6 | Tranin/Test
386 | 283 | 65.52 | 173 | 22.2 | 13.16 | 1.488 | 10.1016/0956-7151(94)90385-9 | Tranin/Test
387 | 26.17 | 14.7 | 3.92 | 226 | 68.42 | 13.96 | 10.1016/0013-7944(92)90311-2 | Tranin/Test
388 | 68 | 14.7 | 9.32 | 91.61 | 46.79 | 12.12 | 10.1016/0013-7944(95)00026-R | Tranin/Test
389 | 20.5 | 0.202 | 1.742 | 0.3299 | 0 | -4.119 | https://doi.org/10.1016/j.tafmec.2020.102744 | Tranin/Test
390 | 68 | 11.28 | 18.85 | 25.75 | 0 | 1.031 | 10.1016/0013-7944(93)90201-3 | Tranin/Test
391 | 90.9918 | 31.77 | 68 | 0 | 19.52 | -0.035062 | https://www.arpnjournals.org/jeas/research_papers/rp_2016/jeas_0116_3421.pdf?utm_source=chatgpt.com | Tranin/Test
392 | 34.2 | 57.54 | 2 | 371 | 0 | -43.26 | 10.1016/S0022-3115(98)00698-9 | Tranin/Test
393 | 114 | 218.74 | 31.8 | 110.6 | 0 | -2.582 | https://www.arpnjournals.org/jeas/research_papers/rp_2016/jeas_0116_3421.pdf?utm_source=chatgpt.com | Tranin/Test
394 | 68 | 11.28 | 15 | 102.6 | 0 | 4.906 | 10.1016/0013-7944(93)90201-3 | Tranin/Test
395 | 34.2 | 58.83 | 29.285 | 9.355 | 57.4 | 2.935 | https://doi.org/10.1016/j.tws.2019.106337 | Tranin/Test
396 | 64.25 | 25.32 | 23.4 | 136.9 | 0 | -5.843 | 10.1007/s11431-011-4498-6 | Tranin/Test
397 | 68.75 | 17.47 | 118 | 14.02 | 0 | -2.261 | 10.1016/S0013-7944(02)00131-5 | Tranin/Test
398 | 867.5 | 10.28 | 39.6 | 15.65 | 31.78 | 0.021073 | 10.1023/A:1007448511822 | Tranin/Test
399 | 58.9 | 9.98 | 33.15 | 44.8 | 29.46 | -3.756 | 10.1007/BF00013242 | Tranin/Test
400 | 21 | 376.76 | 16.15 | 31.97 | 15.55 | -1.127 | https://doi.org/10.1016/j.engfracmech.2018.10.032 | Tranin/Test
401 | 34.2 | 5.13 | 19.6 | 22.4 | 0 | -0.5363 | 10.1016/j.engfracmech.2017.02.019 | Tranin/Test
402 | 66.3 | 283.47 | 22.254 | 76.39 | 43.49 | -7.899 | https://doi.org/10.1016/j.engfracmech.2021.107657 | Tranin/Test
403 | 11.83 | 18.02 | 4.977 | 199.6 | 0 | -0.5282 | https://doi.org/10.1016/j.tafmec.2019.102243 | Tranin/Test
404 | 52.3 | 6.7 | 25.6 | 88.97 | 0 | 5.629 | 10.1115/1.3443545 | Tranin/Test
405 | 88.53 | 29.16 | 62.2 | 74.26 | 13.05 | -2.382 | 10.1016/j.engfracmech.2008.04.005 | Tranin/Test
406 | 18.95 | 14.61 | 27.6 | 37.53 | 8.189 | -0.0741 | 10.1007/BF00018534 | Tranin/Test
407 | 20.5 | 47.97 | 17.825 | 89.81 | 22 | -8.642 | https://doi.org/10.1016/j.tws.2019.106337 | Tranin/Test
408 | 20.5 | 0.202 | 2.514 | 19.25 | 0 | -3.82 | https://doi.org/10.1016/j.tafmec.2020.102744 | Tranin/Test
409 | 34.2 | 5.13 | 60.23 | 8.063 | 2.704 | -0.3376 | 10.1016/j.engfracmech.2017.02.019 | Tranin/Test
410 | 21.5 | 1.32 | 6.3 | 61.24 | 0 | -5.056 | https://doi.org/10.1016/j.engfailanal.2022.106610 | Unseen
411 | 85 | 25.03 | 35 | 66.31 | 49.69 | -0.4555 | 10.1016/S0013-7944(01)00023-6 | Tranin/Test
412 | 34.2 | 5.13 | 26.11 | 21.05 | 3.3 | -0.913 | 10.1016/j.engfracmech.2017.02.019 | Tranin/Test
413 | 18.95 | 15.22 | 34.2 | 73.7 | 0 | -0.4905 | 10.1016/0022-5096(94)90001-9 | Tranin/Test
414 | 18.95 | 1.41 | 6.5 | 61.25 | 0 | -5.056 | https://doi.org/10.1016/j.engfailanal.2022.106610 | Unseen
415 | 18.95 | 1.41 | 8.5 | 43.15 | 20.12 | -2.963 | https://doi.org/10.1016/j.engfailanal.2022.106610 | Unseen
416 | 20.5 | 0.202 | 1.946 | 0.3012 | 0 | -3.881 | https://doi.org/10.1016/j.tafmec.2020.102744 | Tranin/Test
417 | 20.5 | 0.202 | 1.982 | 19.39 | 0 | -4.106 | https://doi.org/10.1016/j.tafmec.2020.102744 | Tranin/Test
418 | 20.5 | 0.202 | 1.745 | 0.3442 | 0 | -3.951 | https://doi.org/10.1016/j.tafmec.2020.102744 | Tranin/Test
419 | 66.2 | 6.78 | 33.6 | 0 | 24.87 | 0.019202 | 10.1023/A:1007582207540 | Tranin/Test
420 | 114 | 218.74 | 100 | 41.12 | 0 | -1.111 | https://www.arpnjournals.org/jeas/research_papers/rp_2016/jeas_0116_3421.pdf?utm_source=chatgpt.com | Tranin/Test
421 | 57.61 | 106.11 | 10 | 20.6 | 26.8 | 7.988 | 10.1016/j.tafmec.2018.04.012 | Tranin/Test
422 | 88.53 | 29.16 | 200 | 15.09 | 6.18 | -0.4849 | 10.1016/j.engfracmech.2008.04.005 | Tranin/Test
423 | 122 | 296.68 | 98.5 | 166.4 | 0 | -12.63 | 10.1016/j.engfracmech.2020.107359 | Unseen
424 | 20.5 | 0.202 | 1.811 | 0.3299 | 0 | -4.119 | https://doi.org/10.1016/j.tafmec.2020.102744 | Tranin/Test
425 | 20.5 | 0.202 | 2.065 | 20.84 | 0 | -4.735 | https://doi.org/10.1016/j.tafmec.2020.102744 | Tranin/Test
426 | 34.2 | 57.54 | 0.48 | 2737 | 0 | -365.2 | 10.1016/S0022-3115(98)00698-9 | Tranin/Test
427 | 88.53 | 29.16 | 70.7 | 78.99 | 0 | -2.53 | 10.1016/j.engfracmech.2008.04.005 | Tranin/Test
428 | 68.75 | 14.7 | 3.89 | 0 | 34.84 | -0.043098 | 10.1111/j.1460-2695.1996.tb00933.x | Tranin/Test
429 | 122 | 296.68 | 37.4 | 1028 | 0 | 97.71 | 10.1016/j.engfracmech.2020.107359 | Unseen
430 | 68 | 11.28 | 17.6 | 21.46 | 0 | 0.98 | 10.1016/0013-7944(93)90201-3 | Tranin/Test
431 | 12.021 | 6.4 | 3.41 | 232.5 | 0 | 18.02 | http://dx.doi.org/10.1016/j.engfailanal.2016.03.010 | Tranin/Test
432 | 57.61 | 106.11 | 9 | 232.9 | 35.95 | 1.994 | 10.1016/j.tafmec.2018.04.012 | Tranin/Test
433 | 68 | 11.28 | 16.32 | 102.6 | 0 | 4.906 | 10.1016/0013-7944(93)90201-3 | Tranin/Test
434 | 251 | 81.7 | 41.5 | 66.46 | 0 | 3.627 | 10.1016/0013-7944(80)90074-0 | Tranin/Test
435 | 122 | 296.68 | 18.8 | 2056 | 0 | 195.4 | 10.1016/j.engfracmech.2020.107359 | Unseen
436 | 122 | 296.68 | 84.8 | 273.3 | 0 | -6.609 | 10.1016/j.engfracmech.2020.107359 | Unseen
437 | 34.2 | 5.13 | 11.38 | 22.07 | 0 | -0.9383 | 10.1016/j.engfracmech.2017.02.019 | Tranin/Test
438 | 90.9918 | 4.68 | 3.2 | 232.5 | 0 | 18.02 | http://dx.doi.org/10.1016/j.engfailanal.2016.03.010 | Tranin/Test
439 | 251.9 | 228 | 37.6 | 66.46 | 0 | 3.627 | 10.1016/0013-7944(80)90074-0 | Tranin/Test
440 | 18.95 | 15.22 | 31.3 | 62.83 | 22.6 | -0.1187 | 10.1016/0022-5096(94)90001-9 | Tranin/Test
441 | 57.61 | 106.11 | 34 | 40.9 | 0 | -3.447 | 10.1016/j.tafmec.2018.04.012 | Tranin/Test
442 | 21.5 | 1.32 | 11.7 | 0 | 28.49 | 0.8257 | https://doi.org/10.1016/j.engfailanal.2022.106610 | Unseen
443 | 20.5 | 47.97 | 18.807 | 94.1 | 0 | -8.509 | https://doi.org/10.1016/j.tws.2019.106337 | Tranin/Test
444 | 66.3 | 283.47 | 20.942 | 91.03 | 22.11 | -8.647 | https://doi.org/10.1016/j.engfracmech.2021.107657 | Tranin/Test
445 | 88.53 | 29.16 | 282.8 | 19.75 | 0 | -0.6326 | 10.1016/j.engfracmech.2008.04.005 | Tranin/Test
446 | 46 | 17.88 | 37.5 | 45.33 | 0 | -1.83 | http://dx.doi.org/10.1016/j.engfracmech.2012.06.018 | Tranin/Test
447 | 20.5 | 0.202 | 2.154 | 0.3124 | 0 | -4.001 | https://doi.org/10.1016/j.tafmec.2020.102744 | Tranin/Test
448 | 18.95 | 15.22 | 79.5 | 0 | 18.68 | 0.038786 | 10.1016/0022-5096(94)90001-9 | Tranin/Test
449 | 68 | 11.28 | 15.39 | 25.75 | 0 | 1.031 | 10.1016/0013-7944(93)90201-3 | Tranin/Test
450 | 90.9918 | 40.77 | 11.2 | 81.05 | 69.92 | -2.541 | http://dx.doi.org/10.1179/026708303225009670 | Tranin/Test
451 | 34.2 | 57.54 | 1.43 | 1109 | 0 | -95.81 | 10.1016/S0022-3115(98)00698-9 | Tranin/Test
452 | 66.3 | 283.47 | 21.858 | 76.39 | 43.49 | -7.899 | https://doi.org/10.1016/j.engfracmech.2021.107657 | Tranin/Test
453 | 35 | 9.61 | 7.2 | 37.57 | 0 | -0.7387 | 10.1007/BF00035166 | Tranin/Test
454 | 156.8 | 21.07 | 21.8 | 136.9 | 0 | -5.843 | 10.1007/s11431-011-4498-6 | Tranin/Test
455 | 68 | 11.21 | 24.81 | 12.31 | 7.966 | -0.8767 | 10.1016/0013-7944(95)00027-S | Tranin/Test
456 | 867.5 | 10.28 | 50.7 | 0 | 31.14 | 0.052557 | 10.1023/A:1007448511822 | Tranin/Test
457 | 34.2 | 57.54 | 2.68 | 1090 | 0 | 79.31 | 10.1016/S0022-3115(98)00698-9 | Tranin/Test
458 | 34.2 | 5.13 | 33 | 16.73 | 7.753 | -0.7858 | 10.1016/j.engfracmech.2017.02.019 | Tranin/Test
459 | 62 | 162.9 | 13.65 | 120.5 | 29.23 | -16.5 | 10.1299/jsme1987.30.1035 | Tranin/Test
460 | 20.5 | 47.97 | 17.996 | 38.41 | 59.79 | -3.095 | https://doi.org/10.1016/j.tws.2019.106337 | Tranin/Test
461 | 70.5 | 46.56 | 4.26 | 77.61 | 38.13 | -2.597 | 10.9790/1684-0352734 | Tranin/Test
462 | 127.5 | 22.72 | 23.8 | 136.9 | 0 | -5.843 | 10.1007/s11431-011-4498-6 | Tranin/Test
463 | 68.75 | 14.7 | 4.75 | 0 | 29.29 | -0.039568 | 10.1111/j.1460-2695.1996.tb00933.x | Tranin/Test
464 | 18 | 350.38 | 25.1 | 150.6 | 0 | -5.807 | 10.1111/ffe.13080 | Tranin/Test
465 | 146.3 | 13.34 | 46.92 | 72.55 | 11.26 | -5.996 | 10.1007/BF00013242 | Tranin/Test
466 | 257.25 | 110.7 | 27 | 162 | 0 | 9.505833333 | 10.1016/0013-7944(80)90074-0 | Tranin/Test
467 | 20.4 | 1.26 | 6.4 | 43.15 | 20.12 | -2.963 | https://doi.org/10.1016/j.engfailanal.2022.106610 | Unseen
468 | 83.7 | 11.06 | 1.12 | 1214 | 0 | 30.99 | 10.1007/s10704-018-0275-x | Tranin/Test
469 | 68 | 14.7 | 9.87 | 85.59 | 43.8 | 11.04 | 10.1016/0013-7944(95)00026-R | Tranin/Test
470 | 34.2 | 5.13 | 34.76 | 11.42 | 10.82 | -0.2795 | 10.1016/j.engfracmech.2017.02.019 | Tranin/Test
471 | 37.2 | 48.02 | 5.5 | 204.9 | 74.72 | -13.11 | 10.1007/s10704-010-9554-x | Tranin/Test
472 | 253 | 240.695 | 23 | 162 | 0 | 9.508 | 10.1016/0013-7944(80)90074-0 | Tranin/Test
473 | 114 | 218.74 | 54.7 | 60.18 | 0 | -6.956 | https://www.arpnjournals.org/jeas/research_papers/rp_2016/jeas_0116_3421.pdf?utm_source=chatgpt.com | Tranin/Test
474 | 15.7 | 350.38 | 19.5 | 150.5 | 0 | -5.869 | 10.1111/ffe.13080 | Tranin/Test
475 | 90.9918 | 4.68 | 2.62 | 232.5 | 0 | 18.02 | http://dx.doi.org/10.1016/j.engfailanal.2016.03.010 | Tranin/Test
476 | 64.25 | 20.27 | 24.4 | 81.57 | 56.51 | -3.539 | 10.1007/s11431-011-4498-6 | Tranin/Test
477 | 46 | 17.88 | 37.5 | 3.357 | 2.008 | -0.091635 | http://dx.doi.org/10.1016/j.engfracmech.2012.06.018 | Tranin/Test
478 | 18.95 | 1.41 | 6.2 | 61.25 | 0 | -5.056 | https://doi.org/10.1016/j.engfailanal.2022.106610 | Unseen
479 | 34.2 | 58.83 | 20.796 | 38.44 | 59.83 | -2.519 | https://doi.org/10.1016/j.tws.2019.106337 | Tranin/Test
480 | 228.65 | 29.85 | 30.8 | 162 | 0 | 9.503833333 | 10.1016/0013-7944(80)90074-0 | Tranin/Test
481 | 20.5 | 0.202 | 1.721 | 0.3442 | 0 | -3.951 | https://doi.org/10.1016/j.tafmec.2020.102744 | Tranin/Test
482 | 68 | 11.21 | 21.4 | 12.03 | 3.94 | 0.9442 | 10.1016/0013-7944(95)00027-S | Tranin/Test
483 | 34.2 | 57.54 | 1.79 | 554.6 | 0 | -47.9 | 10.1016/S0022-3115(98)00698-9 | Tranin/Test
484 | 225 | 10.66 | 53.9 | 25.29 | 8.866 | 1.211 | 10.1016/0013-7944(84)90095-X | Tranin/Test
485 | 83.7 | 11.06 | 118.35 | 21.98 | 0 | 0.244 | 10.1007/s10704-018-0275-x | Tranin/Test
486 | 37.2 | 48.02 | 4 | 0 | 149.4 | 0.018939 | 10.1007/s10704-010-9554-x | Tranin/Test
487 | 15.47 | 350.38 | 28.7 | 106.4 | 53.02 | -3.866 | 10.1111/ffe.13080 | Tranin/Test
488 | 35 | 9.61 | 33 | 0 | 26.68 | 0.020415 | 10.1007/BF00035166 | Tranin/Test
489 | 88.53 | 29.16 | 81.6 | 0 | 25.92 | -0.059466 | 10.1016/j.engfracmech.2008.04.005 | Tranin/Test
490 | 70.5 | 46.56 | 4 | 183.3 | 0 | -6.135 | 10.9790/1684-0352734 | Tranin/Test
491 | 12.021 | 6.4 | 2.72 | 232.5 | 0 | 18.02 | http://dx.doi.org/10.1016/j.engfailanal.2016.03.010 | Tranin/Test
492 | 46 | 17.88 | 37.5 | 9.078 | 1.938 | -0.2884 | http://dx.doi.org/10.1016/j.engfracmech.2012.06.018 | Tranin/Test
493 | 20.5 | 0.202 | 1.704 | 28.6 | 0 | -3.928 | https://doi.org/10.1016/j.tafmec.2020.102744 | Tranin/Test
494 | 35 | 9.61 | 100 | 0 | 12.51 | 0.027247 | 10.1007/BF00035166 | Tranin/Test
495 | 90.9918 | 4.68 | 3.14 | 232.5 | 0 | 18.02 | http://dx.doi.org/10.1016/j.engfailanal.2016.03.010 | Tranin/Test
496 | 122 | 296.68 | 25.2 | 1059 | 0 | 70.4 | 10.1016/j.engfracmech.2020.107359 | Unseen
497 | 68 | 11.21 | 24.92 | 10.92 | 7.517 | -0.8675 | 10.1016/0013-7944(95)00027-S | Tranin/Test
498 | 224 | 18.06 | 47 | 66.46 | 0 | 3.627 | 10.1016/0013-7944(80)90074-0 | Tranin/Test
499 | 156.8 | 16.49 | 36.8 | 78.25 | 0 | -3.339 | 10.1007/s11431-011-4498-6 | Tranin/Test
500 | 18.95 | 15.22 | 49 | 34.67 | 9.19 | -0.4468 | 10.1016/0022-5096(94)90001-9 | Tranin/Test
501 | 52.3 | 6.7 | 35.8 | 85.2 | 0 | 5.391 | 10.1115/1.3443545 | Tranin/Test
502 | 22.6 | 1.09 | 5.3 | 43.14 | 20.12 | -2.963 | https://doi.org/10.1016/j.engfailanal.2022.106610 | Unseen
503 | 90.9918 | 4.68 | 2.62 | 232.5 | 0 | 18.02 | http://dx.doi.org/10.1016/j.engfailanal.2016.03.010 | Tranin/Test
504 | 88.53 | 29.16 | 24.8 | 161.1 | 37.5 | 5.001 | 10.1016/j.engfracmech.2008.04.005 | Tranin/Test
505 | 20.5 | 0.202 | 2.543 | 19.04 | 0 | -3.895 | https://doi.org/10.1016/j.tafmec.2020.102744 | Tranin/Test
506 | 94.5 | 20.83 | 31.1 | 90.28 | 0 | 5.713 | 10.1115/1.3443545 | Tranin/Test
507 | 34.2 | 57.54 | 2.67 | 335.2 | 0 | -33.05 | 10.1016/S0022-3115(98)00698-9 | Tranin/Test
508 | 68 | 11.21 | 24.07 | 32.02 | 10.43 | -0.7982 | 10.1016/0013-7944(95)00027-S | Tranin/Test
509 | 57.61 | 106.11 | 28 | 4.806 | 10.52 | 9.528 | 10.1016/j.tafmec.2018.04.012 | Tranin/Test
510 | 20.4 | 1.26 | 6.5 | 61.25 | 0 | -5.056 | https://doi.org/10.1016/j.engfailanal.2022.106610 | Unseen
511 | 306.3 | 76.33 | 14.55 | 129.5 | 63.53 | -4.204 | 10.9790/1684-0352734 | Tranin/Test
512 | 68 | 11.21 | 22.45 | 13.5 | 3.976 | -1.109 | 10.1016/0013-7944(95)00027-S | Tranin/Test
513 | 57.61 | 106.11 | 31 | 20.34 | 22.2 | -1.721 | 10.1016/j.tafmec.2018.04.012 | Tranin/Test
514 | 57.61 | 106.11 | 7 | 65.81 | 36.17 | -7.926 | 10.1016/j.tafmec.2018.04.012 | Tranin/Test
515 | 34.2 | 5.13 | 54.31 | 6.488 | 12.35 | -0.1061 | 10.1016/j.engfracmech.2017.02.019 | Tranin/Test
516 | 224 | 16.38 | 101 | 19.46 | 0 | -1.691 | 10.1016/j.tws.2022.109341 | Unseen
517 | 18.95 | 14.61 | 82.8 | 11.13 | 15.78 | -0.0082995 | 10.1007/BF00018534 | Tranin/Test
518 | 85 | 25.03 | 31 | 33.85 | 54.32 | -0.3302 | 10.1016/S0013-7944(01)00023-6 | Tranin/Test
519 | 306.3 | 76.33 | 5.47 | 228.7 | 194.4 | -7.422 | 10.9790/1684-0352734 | Tranin/Test
520 | 34.2 | 57.54 | 2.19 | 468.6 | 0 | -65.4 | 10.1016/S0022-3115(98)00698-9 | Tranin/Test
521 | 18.95 | 15.22 | 38.5 | 40.12 | 11.61 | -0.69 | 10.1016/0022-5096(94)90001-9 | Tranin/Test
522 | 20.5 | 0.202 | 1.678 | 25.35 | 0 | -6.44 | https://doi.org/10.1016/j.tafmec.2020.102744 | Tranin/Test
523 | 39.9 | 6.68 | 12 | 86.38 | 20.94 | -1.61 | 10.1016/j.engfracmech.2005.12.013 | Tranin/Test
524 | 83.7 | 11.06 | 10.38 | 173.6 | 0 | 3.72 | 10.1007/s10704-018-0275-x | Tranin/Test
525 | 35 | 9.61 | 3.3 | 84.65 | 0 | -1.017 | 10.1007/BF00035166 | Tranin/Test
526 | 114 | 218.74 | 84 | 27.61 | 0 | -2.01 | https://www.arpnjournals.org/jeas/research_papers/rp_2016/jeas_0116_3421.pdf?utm_source=chatgpt.com | Tranin/Test
527 | 46 | 17.88 | 37.5 | 104.3 | 0 | 2.063 | http://dx.doi.org/10.1016/j.engfracmech.2012.06.018 | Tranin/Test
528 | 236.7 | 45.5 | 29.8 | 162 | 0 | 9.504333333 | 10.1016/0013-7944(80)90074-0 | Tranin/Test
529 | 242.25 | 67.72 | 28.7 | 162 | 0 | 9.504833333 | 10.1016/0013-7944(80)90074-0 | Tranin/Test
530 | 21 | 376.76 | 19.92 | 0 | 22 | 0.011183 | https://doi.org/10.1016/j.engfracmech.2018.10.032 | Tranin/Test
531 | 70.5 | 46.56 | 5.36 | 106.2 | 14.02 | -3.554 | 10.9790/1684-0352734 | Tranin/Test
532 | 66.3 | 283.47 | 34.182 | 1.294 | 56.78 | 3.826 | https://doi.org/10.1016/j.engfracmech.2021.107657 | Tranin/Test
533 | 20.5 | 0.202 | 2.569 | 19.25 | 0 | -3.82 | https://doi.org/10.1016/j.tafmec.2020.102744 | Tranin/Test
534 | 122 | 296.68 | 42.9 | 546.6 | 0 | -13.22 | 10.1016/j.engfracmech.2020.107359 | Unseen
535 | 68 | 11.28 | 19.7 | 30.68 | 0 | 0.6688 | 10.1016/0013-7944(93)90201-3 | Tranin/Test
536 | 34.2 | 57.54 | 2.74 | 259.2 | 0 | -42.8 | 10.1016/S0022-3115(98)00698-9 | Tranin/Test
537 | 88.53 | 29.16 | 140.1 | 105.8 | 0 | 1.132 | 10.1016/j.engfracmech.2008.04.005 | Tranin/Test
538 | 90.9918 | 6.68 | 20.8 | 49.46 | 36.6 | -0.9305 | 10.1016/j.engfracmech.2005.12.013 | Tranin/Test
539 | 20.5 | 0.202 | 2.097 | 20.84 | 0 | -4.735 | https://doi.org/10.1016/j.tafmec.2020.102744 | Tranin/Test
540 | 88.53 | 29.16 | 326.4 | 0 | 6.481 | -0.014866 | 10.1016/j.engfracmech.2008.04.005 | Tranin/Test
541 | 68.75 | 16.03 | 9.5 | 78.35 | 0 | -3.22 | https://doi.org/10.1016/j.engfailanal.2021.105780 | Tranin/Test
542 | 34.2 | 5.13 | 62.73 | 9.616 | 13.81 | -0.3802 | 10.1016/j.engfracmech.2017.02.019 | Tranin/Test
543 | 90 | 173.33 | 13.5 | 154.2 | 0 | -2.123 | 10.1016/j.engfracmech.2025.111157 | Unseen
544 | 18.95 | 15.28 | 23.918 | 6.027 | -14.52 | -0.8472 | 10.1016/0013-7944(87)90065-8 | Tranin/Test
545 | 116 | 6.68 | 37 | 25.16 | 40.82 | -0.5763 | 10.1016/j.engfracmech.2005.12.013 | Tranin/Test
546 | 46 | 17.88 | 37.5 | 5.392 | 5.314 | 0.312 | http://dx.doi.org/10.1016/j.engfracmech.2012.06.018 | Tranin/Test
547 | 83.7 | 11.06 | 33.27 | 32.97 | 0 | 0.5978 | 10.1007/s10704-018-0275-x | Tranin/Test
548 | 57.61 | 106.11 | 8 | 264.4 | 0 | 2.231 | 10.1016/j.tafmec.2018.04.012 | Tranin/Test
549 | 306.3 | 76.33 | 15.93 | 183.5 | 0 | -5.956 | 10.9790/1684-0352734 | Tranin/Test
550 | 114 | 218.74 | 5.2 | 334.4 | 0 | 10.52 | https://www.arpnjournals.org/jeas/research_papers/rp_2016/jeas_0116_3421.pdf?utm_source=chatgpt.com | Tranin/Test
551 | 90.9918 | 40.77 | 12.9 | 41.14 | 78 | -1.602 | http://dx.doi.org/10.1179/026708303225009670 | Tranin/Test
552 | 34.2 | 57.54 | 1 | 1797 | 0 | -63.38 | 10.1016/S0022-3115(98)00698-9 | Tranin/Test
553 | 122 | 296.68 | 74.3 | 281.7 | 0 | 3.113 | 10.1016/j.engfracmech.2020.107359 | Unseen
554 | 26 | 8.69 | 12.49 | 84.6 | 0 | 0.029815 | 10.1016/S1359-6454(99)00015-4 | Tranin/Test
555 | 88.53 | 29.16 | 282.8 | 37.33 | 0 | -2.619 | 10.1016/j.engfracmech.2008.04.005 | Tranin/Test
556 | 62 | 14.67 | 7.281 | 0 | -17.96 | 0.4901 | 10.1016/0013-7944(87)90065-8 | Tranin/Test
557 | 52.3 | 6.7 | 26.6 | 100.5 | 0 | 6.38 | 10.1115/1.3443545 | Tranin/Test
558 | 83.7 | 11.06 | 33.64 | 31.28 | 0 | 0.4996 | 10.1007/s10704-018-0275-x | Tranin/Test
559 | 135.4 | 75.72 | 71.05 | 74.31 | 11.66 | -3.205 | 10.1023/A:1007572406726 | Tranin/Test
560 | 88.53 | 29.16 | 40.5 | 0 | 29.06 | -0.0025282 | 10.1016/j.engfracmech.2008.04.005 | Tranin/Test
561 | 68 | 11.28 | 19.42 | 30.68 | 0 | 0.6688 | 10.1016/0013-7944(93)90201-3 | Tranin/Test
562 | 88.53 | 29.16 | 124.4 | 51.35 | 8.834 | -2.308 | 10.1016/j.engfracmech.2008.04.005 | Tranin/Test
563 | 18.95 | 15.28 | 3.674 | 12.56 | -4.237 | -2.292 | 10.1016/0013-7944(87)90065-8 | Tranin/Test
564 | 18.95 | 15.22 | 48.1 | 23.92 | 17.37 | -0.1188 | 10.1016/0022-5096(94)90001-9 | Tranin/Test
565 | 37.2 | 48.02 | 4 | 118.3 | 129.4 | -7.553 | 10.1007/s10704-010-9554-x | Tranin/Test
566 | 11.83 | 18.02 | 5.12 | 199.6 | 0 | -0.5282 | https://doi.org/10.1016/j.tafmec.2019.102243 | Tranin/Test
567 | 26.17 | 14.7 | 4.9 | 296.5 | 44.4 | 9.815 | 10.1016/0013-7944(92)90311-2 | Tranin/Test
568 | 34.2 | 5.13 | 26.68 | 21.05 | 3.281 | -0.9143 | 10.1016/j.engfracmech.2017.02.019 | Tranin/Test
569 | 39.9 | 6.68 | 14 | 49.54 | 36.4 | -0.9949 | 10.1016/j.engfracmech.2005.12.013 | Tranin/Test
570 | 34.2 | 58.83 | 18.289 | 89.81 | 22 | -8.642 | https://doi.org/10.1016/j.tws.2019.106337 | Tranin/Test
571 | 68 | 11.21 | 25.42 | 13.5 | 3.976 | -1.109 | 10.1016/0013-7944(95)00027-S | Tranin/Test
572 | 85 | 25.03 | 46 | 136.1 | 19.63 | -0.7093 | 10.1016/S0013-7944(01)00023-6 | Tranin/Test
573 | 90.9918 | 4.68 | 2.98 | 232.5 | 0 | 18.02 | http://dx.doi.org/10.1016/j.engfailanal.2016.03.010 | Tranin/Test
574 | 68 | 11.21 | 23.87 | 12.03 | 3.94 | 0.9442 | 10.1016/0013-7944(95)00027-S | Tranin/Test
575 | 66.3 | 283.47 | 21.838 | 76.39 | 43.49 | -7.899 | https://doi.org/10.1016/j.engfracmech.2021.107657 | Tranin/Test
576 | 34.2 | 58.83 | 17.681 | 89.81 | 22 | -8.642 | https://doi.org/10.1016/j.tws.2019.106337 | Tranin/Test
577 | 45 | 13.77 | 5.26 | 269.7 | 0 | 16.34 | 10.1007/BF00042560 | Tranin/Test
578 | 122 | 296.68 | 47.3 | 332.8 | 0 | -25.26 | 10.1016/j.engfracmech.2020.107359 | Unseen
579 | 122 | 296.68 | 85.5 | 216.9 | 0 | -5.553 | 10.1016/j.engfracmech.2020.107359 | Unseen
580 | 127.5 | 22.72 | 11.2 | 273.9 | 0 | -11.69 | 10.1007/s11431-011-4498-6 | Tranin/Test
581 | 34.2 | 5.13 | 28.59 | 19.19 | 5.558 | -0.8897 | 10.1016/j.engfracmech.2017.02.019 | Tranin/Test
582 | 34.2 | 57.54 | 0.89 | 1369 | 0 | -182.6 | 10.1016/S0022-3115(98)00698-9 | Tranin/Test
583 | 156.8 | 11.85 | 13 | 163.1 | 113 | -7.078 | 10.1007/s11431-011-4498-6 | Tranin/Test
584 | 11.83 | 18.02 | 18.5 | 14.09 | -31.42 | 21.15 | https://doi.org/10.1016/j.tafmec.2019.102243 | Tranin/Test
585 | 21 | 376.76 | 15.84 | 45.27 | 0 | -1.647 | https://doi.org/10.1016/j.engfracmech.2018.10.032 | Tranin/Test
586 | 18.95 | 15.22 | 37 | 33.18 | 24.35 | -0.2552 | 10.1016/0022-5096(94)90001-9 | Tranin/Test
587 | 18.95 | 15.22 | 29.5 | 32.02 | 35.31 | 0.1928 | 10.1016/0022-5096(94)90001-9 | Tranin/Test
588 | 20.4 | 1.26 | 5.8 | 43.15 | 20.12 | -2.963 | https://doi.org/10.1016/j.engfailanal.2022.106610 | Unseen
589 | 18.95 | 1.41 | 19.4 | 0 | 28.49 | 0.8257 | https://doi.org/10.1016/j.engfailanal.2022.106610 | Unseen
590 | 18.95 | 15.22 | 69.2 | 5.299 | 10.26 | -0.2781 | 10.1016/0022-5096(94)90001-9 | Tranin/Test
591 | 11.83 | 18.02 | 13.1 | 46.08 | -44.56 | 20.43 | https://doi.org/10.1016/j.tafmec.2019.102243 | Tranin/Test
592 | 34.2 | 58.83 | 18.088 | 89.81 | 22 | -8.642 | https://doi.org/10.1016/j.tws.2019.106337 | Tranin/Test
593 | 88.53 | 29.16 | 163.2 | 0 | 17.47 | -0.056339 | 10.1016/j.engfracmech.2008.04.005 | Tranin/Test
594 | 70.5 | 46.56 | 3.72 | 176.9 | 23.37 | -5.923 | 10.9790/1684-0352734 | Tranin/Test
595 | 83.7 | 11.06 | 3.52 | 510.4 | 0 | 17.13 | 10.1007/s10704-018-0275-x | Tranin/Test
596 | 159.7 | 18.43 | 6.51 | 452.3 | 0 | 19.14 | 10.1016/j.engfracmech.2009.12.017 | Tranin/Test
597 | 22.6 | 1.09 | 5.9 | 61.22 | 0 | -5.056 | https://doi.org/10.1016/j.engfailanal.2022.106610 | Unseen
598 | 159.7 | 18.43 | 7.5 | 361.8 | 0 | 15.31 | 10.1016/j.engfracmech.2009.12.017 | Tranin/Test
599 | 18.95 | 1.41 | 19.7 | 0 | 28.49 | 0.8257 | https://doi.org/10.1016/j.engfailanal.2022.106610 | Unseen
600 | 62 | 162.9 | 19.81 | 29.83 | 56.66 | 6.924 | 10.1299/jsme1987.30.1035 | Tranin/Test
601 | 306.3 | 76.33 | 6.26 | 323.8 | 158.8 | -10.51 | 10.9790/1684-0352734 | Tranin/Test
602 | 18.95 | 15.22 | 156 | 7.108 | 12.42 | -0.049613 | 10.1016/0022-5096(94)90001-9 | Tranin/Test
603 | 68.75 | 17.47 | 10.43 | 201.7 | 0 | 7.487 | 10.1016/S0013-7944(99)00034-X | Tranin/Test
604 | 68 | 11.28 | 14.42 | 30.68 | 0 | 0.6688 | 10.1016/0013-7944(93)90201-3 | Tranin/Test
605 | 15.7 | 350.38 | 48.2 | 0 | 74.85 | 0.073731 | 10.1111/ffe.13080 | Tranin/Test
606 | 34.2 | 5.13 | 68.07 | 9.297 | 12.1 | -0.3978 | 10.1016/j.engfracmech.2017.02.019 | Tranin/Test
607 | 68 | 11.21 | 19.39 | 35.7 | 5.392 | -0.8936 | 10.1016/0013-7944(95)00027-S | Tranin/Test
608 | 35 | 9.61 | 24.4 | 0 | 36.04 | 0.020135 | 10.1007/BF00035166 | Tranin/Test
609 | 306.3 | 76.33 | 13.42 | 91.48 | 77.75 | -2.969 | 10.9790/1684-0352734 | Tranin/Test
610 | 867.5 | 10.28 | 29.7 | 27.67 | 19.3 | -0.051289 | 10.1023/A:1007448511822 | Tranin/Test
611 | 83.7 | 11.06 | 37.76 | 23.58 | 0 | 0.061972 | 10.1007/s10704-018-0275-x | Tranin/Test
612 | 88.53 | 29.16 | 73.5 | 0 | 4.77 | 0.00075767 | 10.1016/j.engfracmech.2008.04.005 | Tranin/Test
613 | 68 | 11.21 | 23.23 | 14.33 | 4.052 | -0.9463 | 10.1016/0013-7944(95)00027-S | Tranin/Test
614 | 68.75 | 17.47 | 32.5 | 72.9 | 0 | 2.74 | 10.1016/S0013-7944(02)00131-5 | Tranin/Test
615 | 20.5 | 0.202 | 1.766 | 25.35 | 0 | -6.44 | https://doi.org/10.1016/j.tafmec.2020.102744 | Tranin/Test
616 | 46 | 17.88 | 37.5 | 4.585 | 5.337 | 0.2809 | http://dx.doi.org/10.1016/j.engfracmech.2012.06.018 | Tranin/Test
617 | 159.7 | 18.43 | 8.29 | 301.5 | 0 | 12.76 | 10.1016/j.engfracmech.2009.12.017 | Tranin/Test
618 | 66.3 | 283.47 | 24.95 | 40.15 | 61.28 | -3.507 | https://doi.org/10.1016/j.engfracmech.2021.107657 | Tranin/Test
619 | 283 | 65.52 | 137.5 | 41.95 | 13.11 | 1.958 | 10.1016/0956-7151(94)90385-9 | Tranin/Test
620 | 114 | 218.74 | 60 | 52.97 | 0 | -1.857 | https://www.arpnjournals.org/jeas/research_papers/rp_2016/jeas_0116_3421.pdf?utm_source=chatgpt.com | Tranin/Test
621 | 68 | 14.7 | 4.46 | 254.8 | 0 | 6.083 | 10.1016/0013-7944(95)00026-R | Tranin/Test
622 | 146.3 | 13.34 | 65.11 | 44.82 | 29.47 | -3.72 | 10.1007/BF00013242 | Tranin/Test
623 | 90.9918 | 4.68 | 2.75 | 232.5 | 0 | 18.02 | http://dx.doi.org/10.1016/j.engfailanal.2016.03.010 | Tranin/Test
624 | 34.2 | 58.83 | 19.337 | 74.98 | 43.08 | -7.794 | https://doi.org/10.1016/j.tws.2019.106337 | Tranin/Test
625 | 34.2 | 58.83 | 20.77 | 74.98 | 43.08 | -7.794 | https://doi.org/10.1016/j.tws.2019.106337 | Tranin/Test
626 | 114 | 218.74 | 36 | 20.9 | 0 | -5.471 | https://www.arpnjournals.org/jeas/research_papers/rp_2016/jeas_0116_3421.pdf?utm_source=chatgpt.com | Tranin/Test
627 | 127.5 | 21.07 | 11.8 | 243.6 | 64.2 | -10.23 | 10.1007/s11431-011-4498-6 | Tranin/Test
628 | 68.75 | 16.03 | 10.1 | 78.35 | 0 | -3.22 | https://doi.org/10.1016/j.engfailanal.2021.105780 | Tranin/Test
629 | 21 | 376.76 | 15.6 | 45.27 | 0 | -1.647 | https://doi.org/10.1016/j.engfracmech.2018.10.032 | Tranin/Test
630 | 68.75 | 17.47 | 131.58 | 22.88 | 0 | -1.682 | 10.1016/S0013-7944(99)00034-X | Tranin/Test
631 | 34.2 | 58.83 | 25.873 | 9.355 | 57.4 | 2.935 | https://doi.org/10.1016/j.tws.2019.106337 | Tranin/Test
632 | 146.3 | 13.34 | 44.88 | 76.28 | 0 | -6.301 | 10.1007/BF00013242 | Tranin/Test
633 | 57.61 | 106.11 | 20 | 0 | 46.82 | 0.015908 | 10.1016/j.tafmec.2018.04.012 | Tranin/Test
634 | 34.2 | 58.83 | 19.984 | 94.1 | 0 | -8.509 | https://doi.org/10.1016/j.tws.2019.106337 | Tranin/Test
635 | 85 | 25.03 | 40 | 95.33 | 42.15 | -0.5596 | 10.1016/S0013-7944(01)00023-6 | Tranin/Test
636 | 68.75 | 16.03 | 13.8 | 58.91 | 31.22 | -2.617 | https://doi.org/10.1016/j.engfailanal.2021.105780 | Tranin/Test
637 | 68.75 | 14.7 | 4.41 | 0 | 29.93 | -0.040186 | 10.1111/j.1460-2695.1996.tb00933.x | Tranin/Test
638 | 66.3 | 283.47 | 20.725 | 95.23 | 0 | -8.481 | https://doi.org/10.1016/j.engfracmech.2021.107657 | Tranin/Test
639 | 116 | 6.68 | 30 | 70.38 | 29.9 | -1.228 | 10.1016/j.engfracmech.2005.12.013 | Tranin/Test
640 | 867.5 | 10.28 | 47.9 | 14.92 | 21.99 | 0.021585 | 10.1023/A:1007448511822 | Tranin/Test
641 | 22.6 | 1.09 | 6.7 | 43.14 | 20.12 | -2.963 | https://doi.org/10.1016/j.engfailanal.2022.106610 | Unseen
642 | 68.75 | 17.47 | 7.85 | 207.7 | 0 | 3.021 | 10.1016/S0013-7944(99)00034-X | Tranin/Test
643 | 20.5 | 0.202 | 2.501 | 19.04 | 0 | -3.895 | https://doi.org/10.1016/j.tafmec.2020.102744 | Tranin/Test
644 | 26 | 8.69 | 28.88 | 21.91 | 17.77 | -0.023124 | 10.1016/S1359-6454(99)00015-4 | Tranin/Test
645 | 90.9918 | 4.68 | 2.58 | 232.5 | 0 | 18.02 | http://dx.doi.org/10.1016/j.engfailanal.2016.03.010 | Tranin/Test
646 | 88.53 | 29.16 | 293.9 | 0 | 1.192 | 0.00018942 | 10.1016/j.engfracmech.2008.04.005 | Tranin/Test
647 | 34.2 | 57.54 | 1.15 | 2678 | 0 | 261.6 | 10.1016/S0022-3115(98)00698-9 | Tranin/Test
648 | 114 | 218.74 | 140 | 21.4 | 0 | -1.206 | https://www.arpnjournals.org/jeas/research_papers/rp_2016/jeas_0116_3421.pdf?utm_source=chatgpt.com | Tranin/Test
649 | 66.2 | 6.78 | 31.2 | 15.48 | 24.05 | -0.5391 | 10.1023/A:1007582207540 | Tranin/Test
650 | 68 | 11.21 | 30.11 | 12.31 | 7.966 | -0.8767 | 10.1016/0013-7944(95)00027-S | Tranin/Test
651 | 88.53 | 29.16 | 163.2 | 0 | 9.578 | -0.0022788 | 10.1016/j.engfracmech.2008.04.005 | Tranin/Test
652 | 68.75 | 17.47 | 110.95 | 26.4 | 0 | -1.822 | 10.1016/S0013-7944(99)00034-X | Tranin/Test
653 | 68 | 14.7 | 3.949 | 216 | 0 | 3.52 | 10.1016/0013-7944(95)00026-R | Tranin/Test
654 | 62 | 14.67 | 3.294 | 11.82 | -8.869 | -2.062 | 10.1016/0013-7944(87)90065-8 | Tranin/Test
655 | 20.5 | 47.97 | 18.388 | 94.1 | 0 | -8.509 | https://doi.org/10.1016/j.tws.2019.106337 | Tranin/Test
656 | 88.53 | 29.16 | 86 | 25.34 | 22.95 | -1.189 | 10.1016/j.engfracmech.2008.04.005 | Tranin/Test
657 | 20.5 | 47.97 | 18.315 | 89.81 | 22 | -8.642 | https://doi.org/10.1016/j.tws.2019.106337 | Tranin/Test
658 | 68 | 11.21 | 30.52 | 12.31 | 7.966 | -0.8767 | 10.1016/0013-7944(95)00027-S | Tranin/Test
659 | 34.2 | 58.83 | 22.41 | 38.44 | 59.83 | -2.519 | https://doi.org/10.1016/j.tws.2019.106337 | Tranin/Test
660 | 127.5 | 9.55 | 11.6 | 163.1 | 113 | -7.078 | 10.1007/s11431-011-4498-6 | Tranin/Test
661 | 21.5 | 1.32 | 6.02 | 61.24 | 0 | -5.056 | https://doi.org/10.1016/j.engfailanal.2022.106610 | Unseen
662 | 224 | 16.38 | 10.98 | 56.13 | 0 | -3.908 | 10.1016/j.tws.2022.109341 | Unseen
663 | 34.2 | 5.13 | 45.71 | 13.56 | 10.45 | -0.5934 | 10.1016/j.engfracmech.2017.02.019 | Tranin/Test
664 | 68.75 | 14.7 | 4.1 | 0 | 29.93 | -0.040186 | 10.1111/j.1460-2695.1996.tb00933.x | Tranin/Test
665 | 867.5 | 10.28 | 34.3 | 19.09 | 20.91 | -0.013072 | 10.1023/A:1007448511822 | Tranin/Test
666 | 62 | 162.9 | 23 | 3.204 | 33.33 | 13.59 | 10.1299/jsme1987.30.1035 | Tranin/Test
667 | 88.53 | 29.16 | 200 | 28.48 | 11.27 | -2.043 | 10.1016/j.engfracmech.2008.04.005 | Tranin/Test
668 | 122 | 296.68 | 24.7 | 1330 | 0 | 92.63 | 10.1016/j.engfracmech.2020.107359 | Unseen
669 | 20.5 | 0.202 | 1.955 | 19.39 | 0 | -4.106 | https://doi.org/10.1016/j.tafmec.2020.102744 | Tranin/Test
670 | 114 | 218.74 | 180 | 9.352 | 0 | -1.094 | https://www.arpnjournals.org/jeas/research_papers/rp_2016/jeas_0116_3421.pdf?utm_source=chatgpt.com | Tranin/Test
671 | 34.2 | 5.13 | 18.82 | 23.27 | 0 | -0.5851 | 10.1016/j.engfracmech.2017.02.019 | Tranin/Test
672 | 306.3 | 76.33 | 6.68 | 396.9 | 112.5 | -12.88 | 10.9790/1684-0352734 | Tranin/Test
673 | 58.9 | 9.98 | 22.85 | 76.22 | 0 | -6.38 | 10.1007/BF00013242 | Tranin/Test
674 | 18.95 | 15.28 | 3.512 | 11.08 | -8.315 | -1.932 | 10.1016/0013-7944(87)90065-8 | Tranin/Test
675 | 68.75 | 17.47 | 447 | 6.998 | 0 | -0.5633 | 10.1016/S0013-7944(02)00131-5 | Tranin/Test
676 | 20.5 | 0.202 | 1.622 | 28.6 | 0 | -3.928 | https://doi.org/10.1016/j.tafmec.2020.102744 | Tranin/Test
677 | 156.8 | 17.95 | 36.4 | 69.59 | 18.34 | -2.922 | 10.1007/s11431-011-4498-6 | Tranin/Test
678 | 34.2 | 57.54 | 1.34 | 2180 | 0 | 158.6 | 10.1016/S0022-3115(98)00698-9 | Tranin/Test
679 | 34.2 | 57.54 | 1.45 | 922.1 | 0 | -86.67 | 10.1016/S0022-3115(98)00698-9 | Tranin/Test
680 | 90.9918 | 4.68 | 2.7 | 232.5 | 0 | 18.02 | http://dx.doi.org/10.1016/j.engfailanal.2016.03.010 | Tranin/Test
681 | 146.3 | 13.34 | 53.07 | 61.7 | 21.41 | -5.109 | 10.1007/BF00013242 | Tranin/Test
682 | 52.3 | 6.7 | 15.6 | 99.41 | 0 | 6.31 | 10.1115/1.3443545 | Tranin/Test
683 | 34.2 | 5.13 | 46.25 | 13.49 | 10.06 | -0.6071 | 10.1016/j.engfracmech.2017.02.019 | Tranin/Test
684 | 70.5 | 46.56 | 2.56 | 129.3 | 63.54 | -4.331 | 10.9790/1684-0352734 | Tranin/Test
685 | 247.8 | 185.66 | 25.2 | 162 | 0 | 9.507 | 10.1016/0013-7944(80)90074-0 | Tranin/Test
686 | 68 | 14.7 | 9.67 | 91.61 | 46.79 | 12.12 | 10.1016/0013-7944(95)00026-R | Tranin/Test
687 | 68.75 | 17.47 | 272.14 | 13.69 | 0 | -0.789 | 10.1016/S0013-7944(99)00034-X | Tranin/Test
688 | 64.65 | 8.01 | 23.2 | 43.2 | 21.39 | -1.274 | 10.1016/S0167-8442(96)00029-8 | Tranin/Test
689 | 122 | 296.68 | 193.4 | 104.8 | 0 | -7.906 | 10.1016/j.engfracmech.2020.107359 | Unseen
690 | 122 | 296.68 | 49.6 | 665.2 | 0 | 46.31 | 10.1016/j.engfracmech.2020.107359 | Unseen
691 | 122 | 296.68 | 48.7 | 419.2 | 0 | -31.61 | 10.1016/j.engfracmech.2020.107359 | Unseen
692 | 122 | 296.68 | 146.5 | 110.9 | 0 | -8.419 | 10.1016/j.engfracmech.2020.107359 | Unseen
693 | 18.95 | 1.41 | 8.8 | 43.15 | 20.12 | -2.963 | https://doi.org/10.1016/j.engfailanal.2022.106610 | Unseen
694 | 251 | 81.7 | 28 | 162 | 0 | 9.505333333 | 10.1016/0013-7944(80)90074-0 | Tranin/Test
695 | 58.9 | 9.98 | 27.02 | 61.66 | 21.4 | -5.166 | 10.1007/BF00013242 | Tranin/Test
696 | 34.2 | 58.83 | 19.153 | 94.1 | 0 | -8.509 | https://doi.org/10.1016/j.tws.2019.106337 | Tranin/Test
697 | 64.25 | 18.71 | 10.8 | 243.6 | 64.2 | -10.23 | 10.1007/s11431-011-4498-6 | Tranin/Test